## _10_0St_iC_CL_recovery_2.rwd
SegIndex | t in s | t_seg in s | G' in Pa | G" in Pa | f in Hz | ω in rad/s | tan(δ) in - | τ in Pa | ɣ in % | ɣ̇ in 1/s | Fn in N | h in mm | ¦η*¦ in mPas | η in mPas | T in °C | ¦G*¦ in Pa
1¦1 | 8.151 | 1.04 | [5 empty] | 0 | 0.3179202 | 0.0001781493 | 0.002051974 | 72.09912 |  | 0 | 36.99899
1¦2 | 9.181 | 2.07 | [5 empty] | 0 | 0.3292598 | 1.747587e-05 | 0.003592724 | 69.55231 |  | 0 | 36.99923
1¦3 | 10.216 | 3.105 | [5 empty] | 0 | 0.3388151 | 4.630494e-05 | 0.003963735 | 66.99441 |  | 0 | 36.99948
1¦4 | 11.251 | 4.14 | [5 empty] | 0 | 0.3500514 | 9.109598e-05 | 0.006393407 | 64.43695 |  | 0 | 36.99969
1¦5 | 12.286 | 5.175 | [5 empty] | 0 | 0.3650184 | 0.0001966998 | 0.0065167 | 61.8792 |  | 0 | 36.99984
1¦6 | 13.321 | 6.21 | [5 empty] | 0 | 0.3845272 | 0.0002541975 | 0.005749604 | 59.32085 |  | 0 | 36.99996
1¦7 | 14.356 | 7.245 | [5 empty] | 0 | 0.4083122 | 0.0002944763 | 0.005757798 | 56.7623 |  | 0 | 37.00009
1¦8 | 15.391 | 8.28 | [5 empty] | 0 | 0.4360786 | 0.0003332755 | 0.004872847 | 54.20389 |  | 0 | 37.00018
1¦9 | 16.426 | 9.315001 | [5 empty] | 0 | 0.4671923 | 0.0003045106 | 0.002867913 | 51.64514 |  | 0 | 37.00027
1¦10 | 17.461 | 10.35 | [5 empty] | 0 | 0.4965513 | 0.0002588636 | 0.001105009 | 49.08639 |  | 0 | 37.00036
1¦11 | 18.496 | 11.385 | [5 empty] | 0 | 0.5233002 | 0.0002042324 | -7.049758e-05 | 46.52814 |  | 0 | 37.00042
1¦12 | 19.526 | 12.415 | [5 empty] | 0 | 0.5478226 | 0.0003146662 | -0.002309366 | 43.98319 |  | 0 | 37.00051
1¦13 | 20.561 | 13.45 | [5 empty] | 0 | 0.572802 | 0.0002896258 | 0.0008586497 | 41.42499 |  | 0 | 37.0006
1¦14 | 21.596 | 14.485 | [5 empty] | 0 | 0.5995214 | 0.0003073902 | 0.001964823 | 38.86643 |  | 0 | 37.00063
1¦15 | 22.631 | 15.52 | [5 empty] | 0 | 0.6316526 | 0.0002825738 | 0.003879867 | 36.30834 |  | 0 | 37.0006
1¦16 | 23.666 | 16.555 | [5 empty] | 0 | 0.6646538 | 0.0003340301 | 0.003979361 | 33.75028 |  | 0 | 37.00063
1¦17 | 24.701 | 17.59 | [5 empty] | 0 | 0.7068121 | 0.0003764952 | 0.004104495 | 31.19289 |  | 0 | 37.00067
1¦18 | 25.736 | 18.625 | [5 empty] | 0 | 0.7573608 | 0.0004481664 | 0.002862898 | 28.63519 |  | 0 | 37.0007
1¦19 | 26.771 | 19.66 | [5 empty] | 0 | 0.8103279 | 0.0005212856 | 0.005410316 | 26.07799 |  | 0 | 37.0007
1¦20 | 27.806 | 20.695 | [5 empty] | 0 | 0.8669814 | 0.0005856271 | 0.004026142 | 23.52009 |  | 0 | 37.00067
1¦21 | 28.841 | 21.73 | [5 empty] | 0 | 0.9267758 | 0.000646074 | 0.003507013 | 20.96184 |  | 0 | 37.0006
1¦22 | 29.871 | 22.76 | [5 empty] | 0 | 0.9893129 | 0.0005429196 | 0.001489007 | 18.41589 |  | 0 | 37.00057
1¦23 | 30.906 | 23.795 | [5 empty] | 0 | 1.051113 | 0.0005940528 | 0.003917055 | 15.85829 |  | 0 | 37.00057
1¦24 | 31.941 | 24.83 | [5 empty] | 0 | 1.115965 | 0.0005975541 | 0.002933595 | 13.30034 |  | 0 | 37.00054
1¦25 | 32.976 | 25.865 | [5 empty] | 0 | 1.179121 | 0.0005987448 | 0.005226101 | 10.74174 |  | 0 | 37.0006
1¦26 | 34.011 | 26.9 | [5 empty] | 0 | 1.237249 | 0.0005535356 | 0.00515194 | 8.183585 |  | 0 | 37.00063
1¦27 | 35.046 | 27.935 | [5 empty] | 0 | 1.293829 | 0.0006303603 | 0.007636492 | 5.624786 |  | 0 | 37.00063
1¦28 | 36.081 | 28.97 | [5 empty] | 0 | 1.364845 | 0.0007916522 | 0.004662066 | 3.066186 |  | 0 | 37.0006
1¦29 | 36.851 | 29.74 | [5 empty] | 0 | 1.396091 | -0.0004816068 | 1.57562 | 1.164536 |  | 0 | 37.00057
2¦1 | 161.849 | 59.994 | 916.9031 | 93.20892 | 0.1 | 0.6283185 | 0.1016556 | 4.99999 | 0.5425783 | 0.00340912 | 2.206939 | 1.000652 | 1466817.3 |  | 37.00039 | 921.6285
2¦2 | 209.497 | 107.642 | 932.738 | 92.15265 | 0.1258925 | 0.7910062 | 0.09879807 | 5.000109 | 0.5335744 | 0.004220606 | 2.189685 | 1.000566 | 1184920.2 |  | 36.99972 | 937.2792
2¦3 | 247.344 | 145.489 | 946.6293 | 95.3214 | 0.1584893 | 0.9958177 | 0.1006962 | 5.000108 | 0.5257036 | 0.00523505 | 2.158955 | 1.000543 | 955412.3 |  | 36.99807 | 951.4164
2¦4 | 277.405 | 175.55 | 962.35 | 96.66856 | 0.1995262 | 1.25366 | 0.1004501 | 4.99992 | 0.5172077 | 0.006484027 | 2.160753 | 1.000552 | 771495.3 |  | 37.00009 | 967.1931
2¦5 | 301.281 | 199.426 | 978.204 | 101.1163 | 0.2511886 | 1.578265 | 0.1033696 | 4.999982 | 0.5088285 | 0.00803066 | 2.158949 | 1.00055 | 623099.7 |  | 37.00265 | 983.4163
2¦6 | 320.244 | 218.389 | 994.1245 | 106.6959 | 0.3162278 | 1.986918 | 0.1073266 | 4.999815 | 0.5006839 | 0.009948176 | 2.166496 | 1.000519 | 503208.5 |  | 37.00091 | 999.8337
2¦7 | 335.304 | 233.449 | 1011.862 | 112.2584 | 0.3981072 | 2.501381 | 0.1109419 | 4.999973 | 0.4920711 | 0.01230857 | 2.161151 | 1.000448 | 407003 |  | 37.00109 | 1018.07
2¦8 | 367.219 | 265.364 | 1034.499 | 118.7474 | 0.5011872 | 3.149052 | 0.114789 | 4.999742 | 0.4816116 | 0.0151662 | 2.150985 | 1.000494 | 330668.4 |  | 37.0007 | 1041.292
2¦9 | 392.566 | 290.711 | 1059.081 | 125.7376 | 0.6309574 | 3.964422 | 0.1187232 | 5.000017 | 0.4710335 | 0.01867376 | 2.133211 | 1.000448 | 269022.4 |  | 36.99963 | 1066.518
2¦10 | 412.699 | 310.844 | 1082.698 | 133.2965 | 0.7943283 | 4.990912 | 0.1231155 | 5.000172 | 0.4617455 | 0.02304531 | 2.130008 | 1.000449 | 218571.9 |  | 37.00134 | 1090.873
2¦11 | 428.687 | 326.832 | 1107.772 | 141.2342 | 1 | 6.283185 | 0.1274945 | 4.99959 | 0.4528456 | 0.02845313 | 2.128155 | 1.000494 | 177734.5 |  | 36.99993 | 1116.739
2¦12 | 441.386 | 339.531 | 1132.28 | 149.1884 | 1.258925 | 7.910062 | 0.1317595 | 4.999369 | 0.4456259 | 0.03524928 | 2.125093 | 1.000495 | 144381.5 |  | 37.001 | 1142.066
2¦13 | 451.47 | 349.615 | 1158.15 | 157.5655 | 1.584893 | 9.958179 | 0.1360502 | 5.000008 | 0.4398451 | 0.04380056 | 2.118905 | 1.000495 | 117372.8 |  | 37.00149 | 1168.819
2¦14 | 459.478 | 357.623 | 1183.982 | 165.9355 | 1.995263 | 12.5366 | 0.14015 | 4.999067 | 0.4367158 | 0.05474933 | 2.113973 | 1.000494 | 95365.01 |  | 37.00012 | 1195.553
2¦15 | 465.838 | 363.983 | 1210.657 | 174.3676 | 2.511886 | 15.78265 | 0.1440277 | 4.998744 | 0.4375321 | 0.06905414 | 2.114961 | 1.000495 | 77499.61 |  | 36.99911 | 1223.149
2¦16 | 470.886 | 369.031 | 1237.863 | 182.8727 | 3.162278 | 19.86918 | 0.1477325 | 4.998501 | 0.444931 | 0.08840413 | 2.109946 | 1.000497 | 62976.84 |  | 37.00067 | 1251.298
2¦17 | 474.895 | 373.04 | 1264.58 | 191.196 | 3.981072 | 25.01381 | 0.1511934 | 4.998065 | 0.4643344 | 0.1161477 | 2.102871 | 1.000495 | 51129.83 |  | 36.99972 | 1278.952
2¦18 | 482.267 | 380.412 | 1292.391 | 199.2834 | 5.011873 | 31.49053 | 0.1541974 | 4.997566 | 0.5062677 | 0.1594264 | 2.097202 | 1.000497 | 41525.68 |  | 37.00033 | 1307.665
2¦19 | 488.121 | 386.266 | 1319.605 | 208.7819 | 6.309575 | 39.64423 | 0.1582131 | 4.996893 | 0.6018354 | 0.238593 | 2.096718 | 1.000495 | 33700.21 |  | 36.99859 | 1336.019
2¦20 | 492.769 | 390.914 | 1349.643 | 214.3473 | 7.943282 | 49.90911 | 0.1588175 | 4.995985 | 0.869685 | 0.4340521 | 2.095952 | 1.000497 | 27380.93 |  | 36.99984 | 1366.558
2¦21 | 496.459 | 394.604 | 1369.345 | 218.5794 | 10 | 62.83185 | 0.1596232 | 4.995007 | 2.037144 | 1.279975 | 2.093622 | 1.000495 | 22069.7 |  | 37.00012 | 1386.68
2¦22 | 499.387 | 397.532 | 1404.728 | 213.0274 | 12.58926 | 79.10064 | 0.1516458 | 4.993618 | 0.7113473 | 0.5626802 | 2.095389 | 1.000495 | 17961.79 |  | 36.99948 | 1420.789
2¦23 | 501.711 | 399.856 | 1450.618 | 193.4199 | 15.84893 | 99.58179 | 0.1333503 | 4.991941 | 0.2719831 | 0.2708457 | 2.097634 | 1.000498 | 14696.02 |  | 36.99978 | 1463.456
2¦24 | 503.555 | 401.7 | 1506.786 | 150.4699 | 19.95262 | 125.366 | 0.09987197 | 4.989807 | 0.1354233 | 0.1697748 | 2.094982 | 1.000497 | 12078.87 |  | 37.00131 | 1514.28
2¦25 | 506.331 | 404.476 | 1551.129 | 48.42699 | 25.11887 | 157.8265 | 0.03120236 | 4.987058 | 0.07476949 | 0.1180061 | 2.090007 | 1.000495 | 9832.855 |  | 36.99944 | 1551.885
2¦26 | 508.536 | 406.681 | 1606.802 | 2.1647 | 31.62278 | 198.6918 | 0.001351138 | 4.983588 | 0.04363469 | 0.08669852 | 2.087135 | 1.000495 | 8086.917 |  | 37.00109 | 1606.804
2¦27 | 510.284 | 408.429 | 1625.102 | 5.079226 | 39.81073 | 250.1382 | 0.003109303 | 4.97901 | 0.02617502 | 0.06547373 | 2.087174 | 1.000495 | 6496.848 |  | 37.00225 | 1625.11
2¦28 | 511.67 | 409.815 | 1289.558 | 276.7801 | 50.11873 | 314.9053 | 0.2529564 | 4.973022 | 0.01581513 | 0.04980269 | 2.087916 | 1.000494 | 4188.329 |  | 37.0017 | 1318.927
2¦29 | 512.768 | 410.913 | 906.0757 | 161.3749 | 63.09573 | 396.4421 | 1.123094 | 4.965902 | 0.009645159 | 0.03823747 | 2.085708 | 1.000494 | 2321.484 |  | 37.00118 | 920.3342
2¦30 | 513.638 | 411.783 | 425.6288 | 243.6918 | 79.43284 | 499.0912 | 2.748945 | 4.955958 | 0.005838785 | 0.02914087 | 2.083838 | 1.000497 | 982.6949 |  | 37.00121 | 490.4544
2¦31 | 514.328 | 412.473 | 238.266 | 570.5007 | 100 | 628.3185 | 9.454345 | 4.944393 | 0.003417282 | 0.02147141 | 2.083699 | 1.000496 | 983.9866 |  | 37.00134 | 618.257
3¦1 | 519.529 | 2.005005 | [5 empty] | 463.8899 | 16795.02 | 100.225 | 0.003275173 | 1.000396 |  | 4628.486 | 37.00009
3¦2 | 521.529 | 4.005005 | [5 empty] | 450.7632 | 36805.47 | 100.1432 | 0.04194537 | 1.000397 |  | 4501.187 | 37.00002
3¦3 | 523.529 | 6.005005 | [5 empty] | 415.3831 | 56824.57 | 100.1008 | -0.05871063 | 1.000398 |  | 4149.649 | 36.99996
3¦4 | 525.529 | 8.005005 | [5 empty] | 409.9678 | 76840.74 | 100.0122 | -0.007732209 | 1.000348 |  | 4099.178 | 36.99996
3¦5 | 527.529 | 10.005 | [5 empty] | 397.3474 | 96855.17 | 99.88883 | 0.01348416 | 1.000348 |  | 3977.896 | 36.99996
3¦6 | 529.529 | 12.005 | [5 empty] | 400.0479 | 116869.3 | 99.98922 | 0.00911387 | 1.000348 |  | 4000.91 | 36.99996
3¦7 | 531.529 | 14.005 | [5 empty] | 401.2475 | 136882.4 | 100.0043 | -0.02610231 | 1.000348 |  | 4012.301 | 36.99996
3¦8 | 533.529 | 16.005 | [5 empty] | 396.093 | 156897.4 | 100.072 | -0.07208067 | 1.000348 |  | 3958.082 | 36.99996
3¦9 | 535.529 | 18.005 | [5 empty] | 394.7657 | 176909.8 | 100.0703 | -0.005310447 | 1.000348 |  | 3944.883 | 36.99996
3¦10 | 537.529 | 20.005 | [5 empty] | 389.0991 | 196923.1 | 100.033 | 0.05459942 | 1.000349 |  | 3889.709 | 36.99993
3¦11 | 539.529 | 22.005 | [5 empty] | 376.5806 | 216937.4 | 99.89401 | 0.06544809 | 1.000348 |  | 3769.801 | 36.99996
3¦12 | 541.529 | 24.005 | [5 empty] | 378.5098 | 236952.8 | 100.0339 | -0.001313828 | 1.000346 |  | 3783.817 | 37.00002
3¦13 | 543.529 | 26.005 | [5 empty] | 379.3434 | 256965 | 100.0353 | 0.027375 | 1.000347 |  | 3792.096 | 37.00002
3¦14 | 545.529 | 28.005 | [5 empty] | 373.8682 | 276979 | 100.0517 | 0.02449145 | 1.000347 |  | 3736.752 | 36.99999
3¦15 | 547.529 | 30.005 | [5 empty] | 369.6418 | 296992.4 | 100.0208 | 0.02868367 | 1.000347 |  | 3695.651 | 36.99999
3¦16 | 549.529 | 32.005 | [5 empty] | 364.3123 | 317006.3 | 99.99965 | 0.0337238 | 1.000347 |  | 3643.136 | 36.99999
3¦17 | 551.529 | 34.005 | [5 empty] | 360.511 | 337021.7 | 100.007 | 0.04450744 | 1.000348 |  | 3604.856 | 36.99993
3¦18 | 553.529 | 36.005 | [5 empty] | 356.2604 | 357036.2 | 100.0186 | 0.04192566 | 1.000348 |  | 3561.942 | 36.99996
3¦19 | 555.529 | 38.005 | [5 empty] | 353.6176 | 377050 | 100.0278 | 0.03966665 | 1.000347 |  | 3535.194 | 37.00002
3¦20 | 557.529 | 40.005 | [5 empty] | 351.0533 | 397063.5 | 100.037 | 0.03989748 | 1.000346 |  | 3509.235 | 37.00002
3¦21 | 559.529 | 42.005 | [5 empty] | 347.2952 | 417076.9 | 100.0187 | 0.03685633 | 1.000346 |  | 3472.303 | 37.00002
3¦22 | 561.529 | 44.005 | [5 empty] | 343.0499 | 437091.6 | 100.0003 | 0.03996161 | 1.000345 |  | 3430.49 | 37.00012
3¦23 | 563.529 | 46.005 | [5 empty] | 339.2028 | 457105.7 | 100.0034 | 0.0421195 | 1.000344 |  | 3391.912 | 37.00015
3¦24 | 565.529 | 48.005 | [5 empty] | 336.6777 | 477119.7 | 100.0264 | 0.03915751 | 1.000344 |  | 3365.889 | 37.00015
3¦25 | 567.529 | 50.005 | [5 empty] | 334.7105 | 497133.2 | 100.0341 | 0.03646905 | 1.000344 |  | 3345.963 | 37.00015
3¦26 | 569.529 | 52.005 | [5 empty] | 332.6498 | 517146.5 | 100.0222 | 0.03591011 | 1.000344 |  | 3325.759 | 37.00018
3¦27 | 571.529 | 54.005 | [5 empty] | 330.1627 | 537158.5 | 100.0077 | 0.03891837 | 1.000346 |  | 3301.372 | 37.00005
3¦28 | 573.529 | 56.005 | [5 empty] | 327.3715 | 557172.3 | 100.0074 | 0.04367541 | 1.000346 |  | 3273.473 | 37.00005
3¦29 | 575.529 | 58.005 | [5 empty] | 325.03125 | 577186 | 100.008 | 0.04401761 | 1.000346 |  | 3250.053 | 37.00005
3¦30 | 577.529 | 60.005 | [5 empty] | 323.8846 | 597201.3 | 100.0219 | 0.03960932 | 1.000346 |  | 3238.136 | 37.00005
3¦31 | 579.529 | 62.005 | [5 empty] | 322.9239 | 617215 | 100.037 | 0.03440553 | 1.000345 |  | 3228.046 | 37.00012
3¦32 | 581.529 | 64.005 | [5 empty] | 321.7157 | 637226.9 | 100.0266 | 0.02622972 | 1.000347 |  | 3216.3 | 37.00002
3¦33 | 583.529 | 66.005 | [5 empty] | 319.3138 | 657240 | 99.99518 | 0.03574038 | 1.000347 |  | 3193.291 | 36.99999
3¦34 | 585.529 | 68.005 | [5 empty] | 316.9961 | 677253.2 | 100.0007 | 0.04024136 | 1.000348 |  | 3169.938 | 36.99996
3¦35 | 587.525 | 70.00104 | [5 empty] | 315.5147 | 697216.9 | 100.0206 | 0.03512128 | 1.000347 |  | 3154.499 | 36.99999
3¦36 | 589.525 | 72.00104 | [5 empty] | 315.018 | 717230.2 | 100.0307 | 0.03508043 | 1.000347 |  | 3149.213 | 36.99999
3¦37 | 591.525 | 74.00104 | [5 empty] | 314.5681 | 737243.75 | 100.028 | 0.03062679 | 1.000346 |  | 3144.799 | 37.00005
3¦38 | 593.525 | 76.00104 | [5 empty] | 313.0668 | 757256.4 | 100.0137 | 0.02831303 | 1.000347 |  | 3130.24 | 37.00002
3¦39 | 595.525 | 78.00104 | [5 empty] | 311.127 | 777269.5 | 100.0075 | 0.03400027 | 1.000347 |  | 3111.037 | 36.99999
3¦40 | 597.525 | 80.00104 | [5 empty] | 309.6237 | 797283.1 | 99.99963 | 0.03411734 | 1.000347 |  | 3096.248 | 36.99999
3¦41 | 599.525 | 82.00104 | [5 empty] | 309.2736 | 817296.7 | 100.0226 | 0.03558176 | 1.000346 |  | 3092.038 | 37.00002
3¦42 | 601.525 | 84.00104 | [5 empty] | 309.0565 | 837309.375 | 100.0365 | 0.03440203 | 1.000347 |  | 3089.437 | 36.99999
3¦43 | 603.525 | 86.00104 | [5 empty] | 308.8274 | 857324.5 | 100.0232 | 0.02744361 | 1.000346 |  | 3087.559 | 37.00002
3¦44 | 605.525 | 88.00104 | [5 empty] | 307.5484 | 877337.3 | 99.99545 | 0.03014204 | 1.000347 |  | 3075.624 | 37.00002
3¦45 | 607.525 | 90.00104 | [5 empty] | 306.2267 | 897350.2 | 100.0038 | 0.03652862 | 1.000347 |  | 3062.15 | 36.99999
3¦46 | 609.525 | 92.00104 | [5 empty] | 305.6618 | 917363.7 | 100.0147 | 0.03153966 | 1.000347 |  | 3056.169 | 36.99999
3¦47 | 611.525 | 94.00104 | [5 empty] | 305.887 | 937375.2 | 100.0224 | 0.03277725 | 1.000349 |  | 3058.184 | 36.9999
3¦48 | 613.525 | 96.00104 | [5 empty] | 306.5238 | 957386.9 | 100.0299 | 0.03059599 | 1.00035 |  | 3064.321 | 36.99987
3¦49 | 615.525 | 98.00104 | [5 empty] | 305.9905 | 977400 | 100.0182 | 0.02278319 | 1.00035 |  | 3059.348 | 36.9999
3¦50 | 617.525 | 100.001 | [5 empty] | 304.7359 | 997413.9 | 100.0067 | 0.02725705 | 1.000349 |  | 3047.155 | 36.9999
3¦51 | 619.525 | 102.001 | [5 empty] | 303.9187 | 1017427.0 | 99.99829 | 0.02723351 | 1.000349 |  | 3039.239 | 36.9999
3¦52 | 621.525 | 104.001 | [5 empty] | 303.399 | 1037441.9 | 100.022 | 0.02597144 | 1.000347 |  | 3033.324 | 36.99999
3¦53 | 623.525 | 106.001 | [5 empty] | 303.8005 | 1057454.9 | 100.031 | 0.02522569 | 1.000347 |  | 3037.063 | 36.99999
3¦54 | 625.525 | 108.001 | [5 empty] | 303.5814 | 1077468.3 | 100.0222 | 0.01985119 | 1.000347 |  | 3035.14 | 37.00002
3¦55 | 627.525 | 110.001 | [5 empty] | 302.7006 | 1097481.0 | 100.0001 | 0.02620643 | 1.000347 |  | 3027.003 | 36.99999
3¦56 | 629.525 | 112.001 | [5 empty] | 301.3569 | 1117494.3 | 100.0051 | 0.03238109 | 1.000348 |  | 3013.415 | 36.99993
3¦57 | 631.525 | 114.001 | [5 empty] | 300.9857 | 1137508.4 | 100.0092 | 0.02857241 | 1.000348 |  | 3009.578 | 36.99996
3¦58 | 633.525 | 116.001 | [5 empty] | 301.6735 | 1157522.6 | 100.0188 | 0.03401241 | 1.000347 |  | 3016.167 | 37.00002
3¦59 | 635.525 | 118.001 | [5 empty] | 302.2584 | 1177535.5 | 100.0322 | 0.02712056 | 1.000347 |  | 3021.61 | 37.00002
3¦60 | 637.525 | 120.001 | [5 empty] | 302.2611 | 1197548.1 | 100.0225 | 0.01991471 | 1.000347 |  | 3021.933 | 36.99999
3¦61 | 639.525 | 122.001 | [5 empty] | 301.4381 | 1217560.4 | 100.004 | 0.0245937 | 1.000348 |  | 3014.262 | 36.99996
3¦62 | 641.525 | 124.001 | [5 empty] | 300.9254 | 1237573.0 | 100.0022 | 0.02860405 | 1.000348 |  | 3009.186 | 36.99996
3¦63 | 643.525 | 126.001 | [5 empty] | 300.8738 | 1257586.8 | 100.0225 | 0.02291142 | 1.000348 |  | 3008.063 | 36.99996
3¦64 | 645.525 | 128.001 | [5 empty] | 301.3858 | 1277600.2 | 100.0278 | 0.02317647 | 1.000347 |  | 3013.021 | 36.99999
3¦65 | 647.525 | 130.001 | [5 empty] | 301.6847 | 1297612.5 | 100.0221 | 0.02068311 | 1.000348 |  | 3016.181 | 36.99996
3¦66 | 649.525 | 132.001 | [5 empty] | 301.1584 | 1317625.9 | 100.008 | 0.02317895 | 1.000347 |  | 3011.344 | 36.99999
3¦67 | 651.525 | 134.001 | [5 empty] | 300.3561 | 1337638.6 | 100.0059 | 0.02757142 | 1.000348 |  | 3003.385 | 36.99996
3¦68 | 653.525 | 136.001 | [5 empty] | 299.831 | 1357652.1 | 100.0035 | 0.02516407 | 1.000348 |  | 2998.204 | 36.99999
3¦69 | 655.525 | 138.001 | [5 empty] | 300.3109 | 1377667.7 | 100.0199 | 0.02598681 | 1.000346 |  | 3002.512 | 37.00005
3¦70 | 657.525 | 140.001 | [5 empty] | 301.142 | 1397681.8 | 100.0328 | 0.0225189 | 1.000346 |  | 3010.433 | 37.00005
3¦71 | 659.525 | 142.001 | [5 empty] | 301.3785 | 1417693.1 | 100.0227 | 0.01378934 | 1.000347 |  | 3013.102 | 36.99999
3¦72 | 661.525 | 144.001 | [5 empty] | 300.9881 | 1437706.2 | 99.99988 | 0.02127291 | 1.000347 |  | 3009.885 | 36.99999
3¦73 | 663.525 | 146.001 | [5 empty] | 300.4519 | 1457720.4 | 100.0062 | 0.02646387 | 1.000346 |  | 3004.333 | 37.00005
3¦74 | 665.525 | 148.001 | [5 empty] | 300.1523 | 1477732.1 | 100.0182 | 0.02568537 | 1.000347 |  | 3000.977 | 36.99999
3¦75 | 667.525 | 150.001 | [5 empty] | 300.4151 | 1497745.5 | 100.0252 | 0.02584765 | 1.000347 |  | 3003.396 | 36.99999
3¦76 | 669.525 | 152.001 | [5 empty] | 300.874 | 1517683.3 | 100.019 | 0.02837257 | 1.000397 |  | 3008.168 | 37.00002
3¦77 | 671.525 | 154.001 | [5 empty] | 300.4561 | 1537696.0 | 100.0073 | 0.02446095 | 1.000396 |  | 3004.341 | 37.00005
3¦78 | 673.526 | 156.002 | [5 empty] | 299.3678 | 1557709.5 | 100.0007 | 0.03030022 | 1.000395 |  | 2993.656 | 37.00009
3¦79 | 675.526 | 158.002 | [5 empty] | 298.913 | 1577721.7 | 99.99155 | 0.03191614 | 1.000395 |  | 2989.382 | 37.00009
3¦80 | 677.526 | 160.002 | [5 empty] | 299.2313 | 1597732.1 | 100.0169 | 0.03523556 | 1.000396 |  | 2991.808 | 37.00005
3¦81 | 679.526 | 162.002 | [5 empty] | 299.9364 | 1617742.9 | 100.027 | 0.0319979 | 1.000397 |  | 2998.555 | 37.00002
3¦82 | 681.526 | 164.002 | [5 empty] | 300.2658 | 1637755.0 | 100.0206 | 0.02256726 | 1.000397 |  | 3002.039 | 37.00002
3¦83 | 683.526 | 166.002 | [5 empty] | 299.9311 | 1657769.3 | 99.99689 | 0.02827866 | 1.000396 |  | 2999.404 | 37.00002
3¦84 | 685.526 | 168.002 | [5 empty] | 299.1844 | 1677782.2 | 100.0032 | 0.02987569 | 1.000396 |  | 2991.748 | 37.00005
3¦85 | 687.526 | 170.002 | [5 empty] | 299.049 | 1697879.3 | 100.0156 | 0.02860083 | 1.000346 |  | 2990.025 | 37.00005
3¦86 | 689.526 | 172.002 | [5 empty] | 299.5719 | 1717891.8 | 100.0181 | 0.02892938 | 1.000346 |  | 2995.176 | 37.00002
3¦87 | 691.526 | 174.002 | [5 empty] | 299.9858 | 1737903.7 | 100.0243 | 0.02669404 | 1.000347 |  | 2999.128 | 37.00002
3¦88 | 693.526 | 176.002 | [5 empty] | 299.7012 | 1757916.4 | 100.0156 | 0.02014986 | 1.000347 |  | 2996.545 | 37.00002
3¦89 | 695.526 | 178.002 | [5 empty] | 298.8462 | 1777929.1 | 100.0041 | 0.0259081 | 1.000347 |  | 2988.339 | 36.99999
3¦90 | 697.526 | 180.002 | [5 empty] | 298.0736 | 1797941.2 | 99.99601 | 0.03357009 | 1.000348 |  | 2980.855 | 36.99996
3¦91 | 699.526 | 182.002 | [5 empty] | 298.3772 | 1817954.3 | 100.0209 | 0.03277974 | 1.000348 |  | 2983.149 | 36.99996
3¦92 | 701.526 | 184.002 | [5 empty] | 299.0039 | 1837966.2 | 100.0286 | 0.03505702 | 1.000348 |  | 2989.185 | 36.99993
3¦93 | 703.526 | 186.002 | [5 empty] | 299.5353 | 1857979.5 | 100.022 | 0.02901978 | 1.000348 |  | 2994.695 | 36.99996
3¦94 | 705.526 | 188.002 | [5 empty] | 299.3673 | 1877992.2 | 100.0063 | 0.03375926 | 1.000348 |  | 2993.483 | 36.99993
3¦95 | 707.526 | 190.002 | [5 empty] | 299.003 | 1898005.3 | 100.009 | 0.03401123 | 1.000348 |  | 2989.76 | 36.99993
3¦96 | 709.526 | 192.002 | [5 empty] | 298.8356 | 1918020.7 | 100.0127 | 0.03133617 | 1.000348 |  | 2987.975 | 36.99996
3¦97 | 711.526 | 194.002 | [5 empty] | 299.4235 | 1938035.5 | 100.0191 | 0.0357592 | 1.000347 |  | 2993.664 | 36.99999
3¦98 | 713.526 | 196.002 | [5 empty] | 300.1538 | 1958048.6 | 100.0307 | 0.02913206 | 1.000347 |  | 3000.618 | 37.00002
3¦99 | 715.526 | 198.002 | [5 empty] | 300.3751 | 1978059.6 | 100.0217 | 0.02366244 | 1.000348 |  | 3003.098 | 36.99996
3¦100 | 717.526 | 200.002 | [5 empty] | 299.7191 | 1998073.6 | 100.0013 | 0.02628648 | 1.000347 |  | 2997.152 | 36.99999
4¦1 | 751.231 | 33.01001 | [5 empty] | 300.5299 | 2322768.9 | 100.0028 | 0.02178228 | 1.000345 |  | 3005.215 | 37.00106
4¦2 | 784.247 | 66.026 | [5 empty] | 296.9218 | 2630668.0 | 92.86613 | 0.02813354 | 1.000357 |  | 3197.309 | 37.00106
4¦3 | 817.262 | 99.04102 | [5 empty] | 293.1929 | 2914954.5 | 85.73344 | 0.0219221 | 1.000345 |  | 3419.819 | 37.00106
4¦4 | 850.278 | 132.057 | [5 empty] | 288.5391 | 3175743.75 | 78.59216 | 0.02115686 | 1.000345 |  | 3671.347 | 37.00106
4¦5 | 883.313 | 165.092 | [5 empty] | 284.19 | 3413082.4 | 71.4614 | 0.02866303 | 1.00029 |  | 3976.833 | 37.00106
4¦6 | 916.338 | 198.117 | [5 empty] | 278.8564 | 3626968.75 | 64.32169 | 0.02295638 | 1.000345 |  | 4335.34 | 37.00106
4¦7 | 949.369 | 231.148 | [5 empty] | 273.9887 | 3816907.0 | 57.18995 | 0.01609491 | 1.000292 |  | 4790.855 | 37.00106
4¦8 | 982.384 | 264.163 | [5 empty] | 268.728 | 3983597.3 | 50.05558 | 0.01786287 | 1.00029 |  | 5368.592 | 37.00106
4¦9 | 1015.404 | 297.183 | [5 empty] | 262.3977 | 4126539.1 | 42.9147 | 0.004720682 | 1.000291 |  | 6114.4 | 37.00106
4¦10 | 1048.42 | 330.199 | [5 empty] | 254.9574 | 4245869.1 | 35.78002 | 0.008462027 | 1.000291 |  | 7125.692 | 37.00106
4¦11 | 1081.45 | 363.2289 | [5 empty] | 245.9841 | 4341687.1 | 28.64436 | -0.006111895 | 1.00029 |  | 8587.522 | 37.00106
4¦12 | 1114.486 | 396.265 | [5 empty] | 233.4696 | 4413944.9 | 21.5094 | 0.003590386 | 1.000291 |  | 10854.31 | 37.00106
4¦13 | 1147.511 | 429.29 | [5 empty] | 217.4182 | 4462582.4 | 14.37116 | 0.0002454112 | 1.000291 |  | 15128.79 | 37.00106
4¦14 | 1180.526 | 462.305 | [5 empty] | 192.7895 | 4487637.1 | 7.236506 | -0.002568942 | 1.000291 |  | 26641.24 | 37.00106
4¦15 | 1213.547 | 495.326 | [5 empty] | 111.1318 | 4489044.5 | 0.06848966 | -0.03756608 | 1.00029 |  | 1622606.6 | 37.00106
5¦1 | 1459.338 | 59.99902 | 448.7626 | 51.23518 | 0.1 | 0.6283185 | 0.1141696 | 4.99999 | 1.107239 | 0.006956988 | -0.08399194 | 1.000299 | 718867.7 |  | 37.00091 | 451.6779
5¦2 | 1506.986 | 107.647 | 460.8659 | 54.30549 | 0.1258925 | 0.7910062 | 0.1178329 | 5.000107 | 1.077888 | 0.00852616 | -0.08167156 | 1.000298 | 586663.3 |  | 37.00027 | 464.0544
5¦3 | 1544.833 | 145.494 | 472.0724 | 57.64239 | 0.1584893 | 0.9958177 | 0.1221046 | 5.000103 | 1.052005 | 0.01047605 | -0.09618423 | 1.000299 | 477575.9 |  | 37.00158 | 475.5786
5¦4 | 1574.894 | 175.5551 | 482.8969 | 61.52607 | 0.1995262 | 1.25366 | 0.1274102 | 4.999907 | 1.02808 | 0.01288863 | -0.09408142 | 1.000297 | 388303.5 |  | 36.99731 | 486.8007
5¦5 | 1598.771 | 199.432 | 493.4847 | 65.67163 | 0.2511886 | 1.578265 | 0.1330774 | 5.000005 | 1.005873 | 0.01587534 | -0.1036647 | 1.0003 | 315432 |  | 36.99999 | 497.8352
5¦6 | 1617.733 | 218.394 | 504.4758 | 70.20092 | 0.3162278 | 1.986918 | 0.1391578 | 4.999837 | 0.9839733 | 0.01955074 | -0.09645247 | 1.000299 | 256345.2 |  | 36.9992 | 509.3368
5¦7 | 1632.794 | 233.455 | 515.8086 | 74.94421 | 0.3981072 | 2.501381 | 0.1452958 | 4.999974 | 0.962876 | 0.0240852 | -0.08987509 | 1.0003 | 208374.7 |  | 36.99804 | 521.2247
5¦8 | 1664.708 | 265.369 | 528.6362 | 79.85436 | 0.5011872 | 3.149052 | 0.1510564 | 4.999742 | 0.9406307 | 0.02962095 | -0.08863585 | 1.000299 | 169776 |  | 37.00091 | 534.6334
5¦9 | 1690.055 | 290.7161 | 542.0164 | 85.1478 | 0.6309574 | 3.964422 | 0.157095 | 4.999986 | 0.9195922 | 0.03645651 | -0.09187127 | 1.000298 | 138396.9 |  | 37.00128 | 548.6638
5¦10 | 1710.188 | 310.849 | 556.0492 | 90.70828 | 0.7943283 | 4.990912 | 0.1631314 | 5.000172 | 0.9001 | 0.0449232 | -0.09596027 | 1.000297 | 112885 |  | 37.00186 | 563.3992
5¦11 | 1726.178 | 326.839 | 570.4736 | 96.44851 | 1 | 6.283185 | 0.1690671 | 4.999588 | 0.8832596 | 0.05549684 | -0.09678796 | 1.000297 | 92082.16 |  | 36.99954 | 578.5693
5¦12 | 1738.879 | 339.54 | 585.729 | 102.351 | 1.258925 | 7.910062 | 0.1747403 | 4.999371 | 0.8699305 | 0.06881204 | -0.1091759 | 1.000299 | 75170.62 |  | 36.99835 | 594.6042
5¦13 | 1748.963 | 349.624 | 601.6327 | 108.4005 | 1.584893 | 9.958179 | 0.1801762 | 4.999997 | 0.8625526 | 0.08589453 | -0.1102612 | 1.0003 | 61388.77 |  | 36.99789 | 611.3203125
5¦14 | 1756.971 | 357.632 | 618.4794 | 114.5814 | 1.995263 | 12.5366 | 0.1852632 | 4.999071 | 0.8637058 | 0.1082794 | -0.113166 | 1.0003 | 50173.37 |  | 36.99914 | 629.0037
5¦15 | 1763.331 | 363.9921 | 636.2877 | 120.8214 | 2.511886 | 15.78265 | 0.1898842 | 4.998745 | 0.8799414 | 0.138878 | -0.10804 | 1.0003 | 41036.03 |  | 36.99795 | 647.6572
5¦16 | 1768.382 | 369.043 | 654.963 | 127.0042 | 3.162278 | 19.86918 | 0.193911 | 4.998497 | 0.923628 | 0.1835173 | -0.1116922 | 1.0003 | 33577.79 |  | 36.99941 | 667.1631
5¦17 | 1772.39 | 373.051 | 674.5301 | 133.0727 | 3.981072 | 25.01381 | 0.1972821 | 4.998064 | 1.022985 | 0.2558876 | -0.1115112 | 1.000299 | 27486.06 |  | 37.00109 | 687.53125
5¦18 | 1779.762 | 380.423 | 694.5026 | 138.7046 | 5.011873 | 31.49053 | 0.1997175 | 4.997567 | 1.262649 | 0.3976149 | -0.1097593 | 1.000297 | 22489.88 |  | 37.00179 | 708.2181
5¦19 | 1785.616 | 386.277 | 715.6021 | 144.5204 | 6.309575 | 39.64423 | 0.2019563 | 4.996897 | 1.990389 | 0.7890742 | -0.1101906 | 1.000296 | 18415.03 |  | 37.00182 | 730.0496
5¦20 | 1790.264 | 390.925 | 736.5664 | 148.9846 | 7.943282 | 49.90911 | 0.2022691 | 4.995988 | 2.713963 | 1.354515 | -0.1136547 | 1.000297 | 15057.03 |  | 37.00146 | 751.4828
5¦21 | 1793.954 | 394.615 | 764.5131 | 148.4174 | 10 | 62.83185 | 0.194134 | 4.995008 | 0.8866203 | 0.55708 | -0.1133048 | 1.000297 | 12394.77 |  | 36.99966 | 778.7863
5¦22 | 1796.882 | 397.543 | 802.2847 | 140.6329 | 12.58926 | 79.10064 | 0.1752935 | 4.993618 | 0.3924636 | 0.3104412 | -0.1133797 | 1.000299 | 10297.23 |  | 37.00012 | 814.5172
5¦23 | 1799.206 | 399.8671 | 850.5734 | 120.3244 | 15.84893 | 99.58179 | 0.1414693 | 4.991934 | 0.2058128 | 0.2049521 | -0.111733 | 1.000299 | 8626.496 |  | 37.00063 | 859.0419
5¦24 | 1801.05 | 401.7111 | 911.9485 | 70.63136 | 19.95262 | 125.366 | 0.07748377 | 4.989808 | 0.1167398 | 0.146352 | -0.1141571 | 1.000299 | 7296.073 |  | 37.00039 | 914.6796875
5¦25 | 1803.827 | 404.488 | 983.1999 | 8.861584 | 25.11887 | 157.8265 | 0.009064025 | 4.987053 | 0.06893652 | 0.1088001 | -0.1142991 | 1.000299 | 6229.878 |  | 36.99902 | 983.2398
5¦26 | 1806.031 | 406.692 | 1020.213 | 1.020213 | 31.62278 | 198.6918 | 0.000999981 | 4.983588 | 0.04151903 | 0.08249489 | -0.117719 | 1.0003 | 5134.656 |  | 36.99929 | 1020.214
5¦27 | 1807.779 | 408.4401 | 1122.201 | 1.122201 | 39.81073 | 250.1382 | 0.000999981 | 4.978988 | 0.02550991 | 0.06381003 | -0.1174955 | 1.000299 | 4486.327 |  | 36.99951 | 1122.202
5¦28 | 1809.165 | 409.826 | 933.746 | 0.9337463 | 50.11873 | 314.9053 | 0.07392722 | 4.97304 | 0.01564869 | 0.04927856 | -0.1159563 | 1.000298 | 2965.166 |  | 36.99816 | 933.7465
5¦29 | 1810.265 | 410.926 | 1095.461 | 15.6019 | 63.09573 | 396.4421 | 0.4979352 | 4.965996 | 0.009736028 | 0.03859772 | -0.1164065 | 1.000299 | 2763.51 |  | 36.99832 | 1095.572
5¦30 | 1811.135 | 411.796 | 78.83618 | 46.94559 | 79.43284 | 499.0912 | 9.069405 | 4.95604 | 0.005695544 | 0.02842596 | -0.1164061 | 1.0003 | 183.8447 |  | 36.99899 | 91.75528
5¦31 | 1811.825 | 412.486 | 443.7122 | 532.9968 | 100 | 628.3185 | 4.853546 | 4.944507 | 0.003554351 | 0.02233265 | -0.1127615 | 1.000299 | 1103.767 |  | 36.99999 | 693.5172