## viscoelastic_recovery_2.rwd
SegIndex | t in s | t_seg in s | f in Hz | G' in Pa | G" in Pa | ¦η*¦ in mPas | ɣ in % | T in °C
1¦1 | 240.411 | 59.99199 | 0.1 | 7126.078125 | 327.4776 | 11353474.6 | 0.07009158 | 36.99917
1¦2 | 288.059 | 107.64 | 0.1258925 | 7083.429 | 307.2318 | 8963378.9 | 0.07052508 | 36.9996
1¦3 | 325.906 | 145.487 | 0.1584893 | 7091.577 | 308.5174 | 7128096.2 | 0.07044395 | 36.99917
1¦4 | 355.967 | 175.548 | 0.1995262 | 7106.225 | 311.7574 | 5673834.0 | 0.07029659 | 37.00039
1¦5 | 379.844 | 199.425 | 0.2511886 | 7135.452 | 306.9379 | 4525254.9 | 0.07001651 | 37.00121
1¦6 | 398.806 | 218.387 | 0.3162278 | 7160.991 | 306.4977 | 3607370.4 | 0.06976879 | 37.00091
1¦7 | 413.867 | 233.448 | 0.3981072 | 7194.843 | 309.7931 | 2879012.7 | 0.06944963 | 37.00054
1¦8 | 445.781 | 265.362 | 0.5011872 | 7207.938 | 318.1907 | 2291152.3 | 0.06932815 | 36.99969
1¦9 | 471.128 | 290.709 | 0.6309574 | 7237.257 | 322.2229 | 1827360.2 | 0.06906752 | 37.00002
1¦10 | 491.261 | 310.842 | 0.7943283 | 7275.809 | 325.4157 | 1459268.9 | 0.06873158 | 36.99728
1¦11 | 507.251 | 326.832 | 1 | 7309.593 | 338.692 | 1164606.1 | 0.0684452 | 36.99984
1¦12 | 519.95 | 339.531 | 1.258925 | 7348.888 | 341.1495 | 930056.2 | 0.06814662 | 36.99966
1¦13 | 530.034 | 349.615 | 1.584893 | 7401.77 | 348.4133 | 744108.5 | 0.06777551 | 37.0021
1¦14 | 538.042 | 357.623 | 1.995263 | 7446.46 | 359.1435 | 594667.8 | 0.06752447 | 36.99914
1¦15 | 544.402 | 363.983 | 2.511886 | 7488.208 | 366.2426 | 475025.4 | 0.06741349 | 36.99978
1¦16 | 549.45 | 369.031 | 3.162278 | 7534.895 | 377.5401 | 379701 | 0.06741814 | 37.00063
1¦17 | 553.459 | 373.04 | 3.981072 | 7585.927 | 389.5963 | 303669.2 | 0.06763719 | 37.00082
1¦18 | 560.831 | 380.412 | 5.011873 | 7637.477 | 403.7303 | 242871.2 | 0.06826416 | 36.99999
1¦19 | 566.685 | 386.266 | 6.309575 | 7677.86 | 418.5462 | 193956.6 | 0.06968587 | 37.00073
1¦20 | 571.333 | 390.914 | 7.943282 | 7725.955 | 432.7261 | 155043.1 | 0.07223791 | 37.00057
1¦21 | 575.023 | 394.604 | 10 | 7795.123 | 444.2079 | 124264.5 | 0.07678757 | 37.0021
1¦22 | 577.951 | 397.532 | 12.58926 | 7848.271 | 462.2902 | 99390.78 | 0.08613025 | 37.00097
1¦23 | 580.275 | 399.856 | 15.84893 | 7906.457 | 472.3803 | 79538.19 | 0.1073231 | 37.00085
1¦24 | 582.119 | 401.7 | 19.95262 | 7960.463 | 459.9259 | 63603.67 | 0.1780468 | 37.00097
1¦25 | 584.896 | 404.477 | 25.11887 | 8006.73 | 411.9367 | 50798.31 | 0.9705979 | 37.00036
1¦26 | 587.1 | 406.681 | 31.62278 | 8074.226 | 301.5993 | 40665.28 | 0.1013302 | 37.00002
1¦27 | 588.848 | 408.429 | 39.81073 | 8167.573 | 136.9779 | 32656.83 | 0.03997994 | 36.9996
1¦28 | 590.236 | 409.817 | 50.11873 | 8401.425 | 154.708 | 26683.73 | 0.02048992 | 36.99975
1¦29 | 591.336 | 410.917 | 63.09573 | 9334.867 | 712.6789 | 23615.13 | 0.01172545 | 36.99981
1¦30 | 592.206 | 411.787 | 79.43284 | 11428.03 | 13.99032 | 22897.7 | 0.007029621 | 37.00018
1¦31 | 592.896 | 412.477 | 100 | 16868.69 | 645.0831 | 26866.98 | 0.004381387 | 37.00036
2¦1 | 609.198 | 15.99298 | 1 | 0.03941654 | 39.41656 | 6273.343 | 4172.62 | 37.00036
2¦2 | 621.197 | 27.992 | 1 | 0.03639395 | 36.39402 | 5792.29 | 4499.44 | 37.00079
2¦3 | 633.197 | 39.992 | 1 | 0.03506472 | 35.06477 | 5580.733 | 4671.957 | 37.00329
2¦4 | 645.195 | 51.98999 | 1 | 0.03409491 | 34.09486 | 5426.368 | 4823.994 | 37.00234375
2¦5 | 657.198 | 63.99298 | 1 | 0.03381889 | 33.81887 | 5382.443 | 4877.406 | 37.00137
2¦6 | 669.194 | 75.98895 | 1 | 0.03480867 | 34.80865 | 5539.971 | 4787.822 | 36.99954
2¦7 | 681.197 | 87.992 | 1 | 0.03617418 | 36.17414 | 5757.297 | 4640.279 | 37.0014
2¦8 | 693.199 | 99.99396 | 1 | 0.07796126 | 12.90117 | 2053.322 | 10236.83 | 37.00042
2¦9 | 705.195 | 111.99 | 1 | 0.1469794 | 0.8371938 | 135.2814 | 15217.72 | 36.99996
3¦1 | 945.67 | 59.99298 | 0.1 | 251.9086 | 15.31895 | 401665.6 | 1.982089 | 37.00009
3¦2 | 993.317 | 107.64 | 0.1258925 | 254.3875 | 15.02318 | 322160.2 | 1.963558 | 36.99923
3¦3 | 1031.164 | 145.4869 | 0.1584893 | 256.1486 | 14.97603 | 257663.7 | 1.951129 | 36.99987
3¦4 | 1061.225 | 175.548 | 0.1995262 | 258.0941 | 15.0809 | 206223.6 | 1.937661 | 36.9992
3¦5 | 1085.102 | 199.425 | 0.2511886 | 259.9049 | 15.25673 | 164961.1 | 1.926322 | 37.00088
3¦6 | 1104.064 | 218.387 | 0.3162278 | 261.7883 | 15.40264 | 131983.8 | 1.915886 | 37.00109
3¦7 | 1119.125 | 233.448 | 0.3981072 | 263.6852 | 15.64865 | 105601.3 | 1.907402 | 37.00106
3¦8 | 1151.04 | 265.363 | 0.5011872 | 265.6562 | 15.64957 | 84506.92 | 1.90176 | 37.00048
3¦9 | 1176.388 | 290.7109375 | 0.6309574 | 267.4709 | 16.01788 | 67588.68 | 1.902232 | 37.00176
3¦10 | 1196.521 | 310.844 | 0.7943283 | 269.4763 | 16.32425 | 54092.38 | 1.909444 | 37.00112
3¦11 | 1212.511 | 326.834 | 1 | 271.4827 | 16.64424 | 43288.94 | 1.929428 | 36.99896
3¦12 | 1225.21 | 339.533 | 1.258925 | 273.3574 | 17.01136 | 34625.03 | 1.972413 | 37.00063
3¦13 | 1235.294 | 349.6169 | 1.584893 | 275.3623 | 17.51756 | 27707.77 | 2.053245 | 36.99963
3¦14 | 1243.302 | 357.625 | 1.995263 | 277.5084 | 17.91516 | 22181.93 | 2.204986 | 36.99886
3¦15 | 1249.663 | 363.986 | 2.511886 | 279.2739 | 18.52089 | 17733.87 | 2.518339 | 37.00012
3¦16 | 1254.711 | 369.0341 | 3.162278 | 279.6407 | 19.32402 | 14107.66 | 3.298004 | 36.99871
3¦17 | 1258.719 | 373.042 | 3.981072 | 239.5949 | 34.77287 | 9678.854 | 9.089679 | 36.99838
3¦18 | 1266.091 | 380.4139 | 5.011873 | 240.1947 | 43.81123 | 7753.366 | 4.923719 | 37.00015
3¦19 | 1271.945 | 386.2679 | 6.309575 | 273.8574 | 29.87422 | 6948.856 | 2.017781 | 36.99993
3¦20 | 1276.593 | 390.916 | 7.943282 | 293.6671 | 20.12412 | 5897.838 | 0.9454543 | 36.99984
3¦21 | 1280.283 | 394.606 | 10 | 310.4376 | 16.41926 | 4947.674 | 0.5039817 | 36.99999
3¦22 | 1283.212 | 397.535 | 12.58926 | 327.8889 | 24.22143 | 4156.506 | 0.2878975 | 37.00082
3¦23 | 1285.536 | 399.859 | 15.84893 | 352.1302 | 40.4938 | 3559.395 | 0.1711667 | 37.0014
3¦24 | 1287.38 | 401.703 | 19.95262 | 395.0201 | 96.99299 | 3244.529 | 0.1042547 | 37.00131
3¦25 | 1290.158 | 404.481 | 25.11887 | 414.774 | 17.7911 | 2630.454 | 0.06397052 | 37.0021
3¦26 | 1292.362 | 406.6851 | 31.62278 | 359.2289 | 121.1517 | 1908.023 | 0.03937969 | 37.00158
3¦27 | 1294.11 | 408.433 | 39.81073 | 186.3673 | 146.1909 | 946.9324 | 0.02433902 | 37.001
3¦28 | 1295.496 | 409.819 | 50.11873 | 270.9698 | 41.58104 | 870.5527 | 0.0152367 | 37.00128
3¦29 | 1296.596 | 410.9189 | 63.09573 | 498.521 | 1770.546 | 4639.744 | 0.00948817 | 37.00057
3¦30 | 1297.466 | 411.7889 | 79.43284 | 1302.214 | 1904.419 | 4622.542 | 0.005936403 | 37.00057
3¦31 | 1298.156 | 412.479 | 100 | 3345.845 | 10634.84 | 17743.77 | 0.003773605 | 37.00097