## Sheet1
Sample | K | K err | n | n err | sigmaZero | sigmaZero err | eta0 | eta0 err | tau0 | tau0 err | tau_od | tau_od err | gammaDot_od | gammaDot_od err | visc_K | visc_K err | visc_n | visc_n err | etaInf | etaInf err
10_0WSt | 8.553672 | 0.5484842 | 0.508928 | 0.01032111 | 60.48692 | 1.422967
10_0WSt_iCar | 21.86809 | 0.5210987 | 0.4557231 | 0.003782145 | 124.7798 | 1.114686
10_0WSt_kCar | 8.151463 | 0.3970804 | 0.4693318 | 0.007751428 | 53.4244 | 0.8926753
[7 empty] | 100.1654 | 5873282.5 | 10.47759 | 90589319949.2 | 99.33872 | 402966.6 | 3.28085 | 452788614.9 | 2.351221 | 354358693.8 | -4.368411 | 2227234788.2 | 0.8603985 | 3097.05
[7 empty] | 100.1446 | 0.0001233399 | 10.46333 | 0.001180332 | 27.07633 | 48827.94 | 0.3425255 | 2.002772e-06 | 2.476935 | 0.007928177 | -4.398207 | 0.04719201 | 0.5477917 | 762.002