## Sheet1
Sample | K | K err | n | n err | sigmaZero | sigmaZero err | eta0 | eta0 err | tau0 | tau0 err | tau_od | tau_od err | gammaDot_od | gammaDot_od err | visc_K | visc_K err | visc_n | visc_n err | etaInf | etaInf err
s10_0WSt | 9.025418 | 0.6960627 | 0.4870145 | 0.01233436 | 50.48165 | 1.667765
s10_0WSt | 8.216651 | 0.501544 | 0.5277885 | 0.009874342 | 70.35294 | 1.394719
s10_0WSt_iCar | 18.33017 | 0.4557429 | 0.4653289 | 0.003956373 | 104.9895 | 1.00912
s10_0WSt_iCar | 19.13775 | 0.7958756 | 0.4794323 | 0.006464299 | 119.9861 | 1.976403
s10_0WSt_iCar | 25.41645 | 0.6264745 | 0.4483518 | 0.003904792 | 144.6334 | 1.305102
s10_0WSt_kCar | 6.766006 | 0.3755736 | 0.4833903 | 0.008870194 | 49.18231 | 0.8880341
s10_0WSt_kCar | 9.573367 | 0.4179476 | 0.4579978 | 0.006921811 | 57.64375 | 0.9024676
v10_0WSt | [6 empty] | 100.1414 | 9.139908e-06 | 10.34187 | 8.834536e-05 | 83019.67 | 2344.883 | 0.3806015 | 0.0007088115 | 2.48561 | 0.0004767337 | -4.335028 | 0.002800653 | 457.2765 | 36.59481
v10_0WSt | [6 empty] | 100.1559 | 7.769809e-06 | 10.53006 | 7.389596e-05 | 100387.3 | 2842.334 | 0.243496 | 0.0007888313 | 2.375754 | 0.0003895447 | -4.212176 | 0.002364602 | 554.59 | 44.35698
v10_0WSt_iCar | [6 empty] | 100.1606 | 52.59845 | 21.65467 | 1125570.0 | 42.14159 | 919307.1 | 30.31752 | 3612593.8 | 2.421817 | 2595.769 | -4.602567 | 16342.49 | 0.5641661 | 4880.564
v10_0WSt_iCar | [6 empty] | 100.1369 | 1.993589e-05 | 10.7018 | 0.0001850485 | 1604.654 | 51303.9 | 0.5730726 | 3.415939e-06 | 0.8156604 | 0.003451847 | -4.822439 | 0.007395238 | 10.80427 | 1160.822
v10_0WSt_iCar | [6 empty] | 100.1717 | 6.809837e-06 | 10.44434 | 6.531139e-05 | 226744.9 | 5493.623 | 0.1433581 | 0.001273578 | 2.299584 | 0.000309046 | -4.215258 | 0.001956205 | 1017.159 | 85.73163
v10_0WSt_kCar | [6 empty] | 100.144 | 6.574075e-06 | 10.60745 | 6.205617e-05 | 73432.13 | 1691.814 | 0.3524458 | 0.000486889 | 2.459202 | 0.0003438626 | -4.285342 | 0.002029452 | 334.388 | 26.40238
v10_0WSt_kCar | [6 empty] | 99.3662 | 5.406202 | 130.2111 | 445274.2 | 200.756 | 634696.8 | 37.38054 | 698769 | 2.579016 | 215.5946 | -5.309236 | 1337.994 | 0.9048334 | 3107.961