## stress_sweep_up_to_3000_Pa.rwd
SegIndex | t in s | t_seg in s | τ in Pa | G' in Pa | G" in Pa | ¦η*¦ in mPas | ɣ in % | f in Hz | T in °C
1¦1 | 26.406 | 15.996 | 499.9593 | 6461.867 | 568.3326 | 1032408.2 | 7.722612 | 1 | 36.99987
1¦2 | 42.397 | 31.987 | 645.8027 | 6281.933 | 652.7327 | 1005183.3 | 10.24605 | 1 | 37.00112
1¦3 | 58.387 | 47.977 | 834.186 | 6035.955 | 754.2317 | 968122.9 | 13.74252 | 1 | 37.00149
1¦4 | 74.378 | 63.968 | 1077.527 | 5692.174 | 880.9617 | 916723.4 | 18.74856 | 1 | 36.99914
1¦5 | 90.368 | 79.95799 | 1391.853 | 5165.304 | 1031.206 | 838306.3 | 26.48816 | 1 | 37.00027
1¦6 | 106.358 | 95.948 | 1797.859 | 4228.616 | 1238.275 | 701267 | 40.92148 | 1 | 37.00091
1¦7 | 122.349 | 111.939 | 2322.319 | 8.89677 | 129.7902 | 20705.22 | 1805.142 | 1 | 37.00155
1¦8 | 138.339 | 127.929 | 2999.762 | 0.03280191 | 32.80188 | 5220.584 | 7881.295 | 1 | 37.0021