## viscoelastic_recovery_1.rwd
SegIndex | t in s | t_seg in s | f in Hz | G' in Pa | G" in Pa | ¦η*¦ in mPas | ɣ in % | T in °C
1¦1 | 240.518 | 59.99001 | 0.1 | 9598.423 | 452.6201 | 15293339.8 | 0.05203449 | 37.00018
1¦2 | 288.165 | 107.637 | 0.1258925 | 9673.071 | 392.8205 | 12238897.5 | 0.05164964 | 37.00082
1¦3 | 326.012 | 145.484 | 0.1584893 | 9771.529 | 417.3754 | 9821515.625 | 0.05112533 | 37.00005
1¦4 | 356.073 | 175.545 | 0.1995262 | 9826.804 | 435.5438 | 7846185.1 | 0.0508335 | 36.99908
1¦5 | 379.95 | 199.422 | 0.2511886 | 9855.397 | 408.2047 | 6249805.7 | 0.05069454 | 37.00036
1¦6 | 398.912 | 218.384 | 0.3162278 | 9885.96875 | 403.8384 | 4979679.7 | 0.05053935 | 37.00079
1¦7 | 413.973 | 233.445 | 0.3981072 | 9921.658 | 419.7238 | 3970019.3 | 0.05035994 | 37.00112
1¦8 | 445.888 | 265.36 | 0.5011872 | 10011.13 | 405.3996 | 3181697.5 | 0.04991702 | 36.99996
1¦9 | 471.234 | 290.706 | 0.6309574 | 10065.17 | 423.7285 | 2541122.6 | 0.04965774 | 36.9999
1¦10 | 491.367 | 310.839 | 0.7943283 | 10090.14 | 422.6941 | 2023475.3 | 0.04955184 | 36.99908
1¦11 | 507.355 | 326.827 | 1 | 10159.15 | 431.6906 | 1618337.4 | 0.049231 | 37.00198
1¦12 | 520.054 | 339.526 | 1.258925 | 10219.57 | 439.5744 | 1293165.2 | 0.04897318 | 37.00103
1¦13 | 530.138 | 349.61 | 1.584893 | 10274.58 | 453.1036 | 1032775.9 | 0.04877176 | 37.00021
1¦14 | 538.146 | 357.618 | 1.995263 | 10346.94 | 474.8129 | 826206.9 | 0.04850658 | 37.00042
1¦15 | 544.506 | 363.978 | 2.511886 | 10395.49 | 494.5503 | 659410.9 | 0.04841412 | 37.00002
1¦16 | 549.555 | 369.027 | 3.162278 | 10447.89 | 515.8879 | 526474.8 | 0.04838698 | 37.00082
1¦17 | 553.563 | 373.035 | 3.981072 | 10513.17 | 526.7364 | 420821.8 | 0.04843241 | 36.99954
1¦18 | 560.935 | 380.407 | 5.011873 | 10588.39 | 555.5403 | 336703 | 0.04863677 | 36.99899
1¦19 | 566.789 | 386.261 | 6.309575 | 10656.22 | 593.6221 | 269213 | 0.04921377 | 36.99978
1¦20 | 571.437 | 390.909 | 7.943282 | 10724.62 | 628.6841 | 215251.9 | 0.0503627 | 36.99957
1¦21 | 575.127 | 394.599 | 10 | 10818.03 | 660.5918 | 172495.1 | 0.05239203 | 36.99951
1¦22 | 578.055 | 397.527 | 12.58926 | 10903.67 | 706.6144 | 138134.6 | 0.05636047 | 36.9989
1¦23 | 580.379 | 399.851 | 15.84893 | 10968.37 | 748.6993 | 110400.7 | 0.06465368 | 37.00045
1¦24 | 582.224 | 401.696 | 19.95262 | 11021.4 | 767.7711 | 88126.8 | 0.08503872 | 37.00137
1¦25 | 585 | 404.472 | 25.11887 | 11064.51 | 746.9803 | 70265.14 | 0.1709119 | 36.99999
1¦26 | 587.204 | 406.676 | 31.62278 | 11113.44 | 622.1182 | 56020.63 | 0.2391947 | 37.00015
1¦27 | 588.952 | 408.424 | 39.81073 | 11134.68 | 300.2601 | 44530.3 | 0.05239575 | 37.00048
1¦28 | 590.338 | 409.81 | 50.11873 | 11288.02 | 88.9585 | 35846.88 | 0.02323203 | 36.99999
1¦29 | 591.438 | 410.91 | 63.09573 | 11625.1 | 162.5149 | 29326.43 | 0.01236799 | 36.99951
1¦30 | 592.308 | 411.78 | 79.43284 | 13764.96 | 308.7143 | 27586.99 | 0.007267477 | 36.99938
1¦31 | 592.998 | 412.47 | 100 | 16178.35 | 638.707 | 25768.7 | 0.004352178 | 36.99923
2¦1 | 623.336 | 29.99402 | 1 | 720.0124 | 1528.444 | 268899.3 | 100.2279 | 36.99807
2¦2 | 633.336 | 39.99402 | 1 | 717.0737 | 1537.922 | 270066.6 | 100.2126 | 37.00002
2¦3 | 643.336 | 49.99402 | 1 | 722.977 | 1553.177 | 272664.3 | 100.1803 | 37.00097
2¦4 | 653.336 | 59.99402 | 1 | 730.6539 | 1568.376 | 275373 | 100.1837 | 37.00002
2¦5 | 663.337 | 69.995 | 1 | 740.7642 | 1582.772 | 278129.7 | 100.1801 | 37.00002
2¦6 | 673.337 | 79.995 | 1 | 749.9568 | 1590.878 | 279919.5 | 100.1536 | 37.00198
2¦7 | 683.337 | 89.995 | 1 | 757.59 | 1597.892 | 281447.9 | 100.1633 | 37.00002
2¦8 | 693.338 | 99.99603 | 1 | 763.7574 | 1603.553 | 282683 | 100.1687 | 36.99908
2¦9 | 703.336 | 109.994 | 1 | 775.1233 | 1615.296 | 285149.4 | 100.1538 | 37.001
2¦10 | 713.336 | 119.994 | 1 | 786.3605 | 1625.578 | 287399.9 | 100.1644 | 37.00198
3¦1 | 953.81 | 59.99103 | 0.1 | 8430.8 | 392.764 | 13432586.9 | 0.05924321 | 36.99999
3¦2 | 1001.457 | 107.638 | 0.1258925 | 8556.052 | 359.6867 | 10826221.7 | 0.05838913 | 37.001
3¦3 | 1039.304 | 145.485 | 0.1584893 | 8634.29 | 377.868 | 8678851.6 | 0.05785659 | 36.99932
3¦4 | 1069.365 | 175.546 | 0.1995262 | 8742.640625 | 366.7662 | 6979825.7 | 0.05714282 | 37.00024
3¦5 | 1093.242 | 199.423 | 0.2511886 | 8824.814 | 377.7759 | 5596587.9 | 0.05661207 | 37.00021
3¦6 | 1112.204 | 218.385 | 0.3162278 | 8941.357 | 379.9924 | 4504176.8 | 0.05587579 | 37.00103
3¦7 | 1127.265 | 233.446 | 0.3981072 | 9019.454 | 400.2713 | 3609338.4 | 0.05539303 | 36.99902
3¦8 | 1159.18 | 265.3611 | 0.5011872 | 9079.687 | 400.0059 | 2886104.5 | 0.05503131 | 37.00155
3¦9 | 1184.526 | 290.707 | 0.6309574 | 9143 | 399.4727 | 2308463.4 | 0.05466497 | 36.99877
3¦10 | 1204.659 | 310.8401 | 0.7943283 | 9236.285 | 417.877 | 1852513.8 | 0.05412892 | 37.00109
3¦11 | 1220.649 | 326.8301 | 1 | 9309.515625 | 431.0915 | 1483243.0 | 0.05372163 | 37.00015
3¦12 | 1233.348 | 339.5291 | 1.258925 | 9374.439 | 442.1888 | 1186446.2 | 0.05338768 | 37.00012
3¦13 | 1243.432 | 349.613 | 1.584893 | 9456.98 | 457.9279 | 950782.3 | 0.05299189 | 37.00137
3¦14 | 1251.44 | 357.621 | 1.995263 | 9529.986 | 472.8318 | 761107.9 | 0.05267758 | 36.99993
3¦15 | 1257.8 | 363.9811 | 2.511886 | 9608.737 | 484.4857 | 609590 | 0.05240412 | 37.00097
3¦16 | 1262.849 | 369.03 | 3.162278 | 9690.438 | 509.8225 | 488386.6 | 0.05221111 | 36.9989
3¦17 | 1266.857 | 373.0381 | 3.981072 | 9761.051 | 523.404 | 390787 | 0.05223381 | 36.99709
3¦18 | 1274.229 | 380.41 | 5.011873 | 9846.617 | 553.6557 | 313179 | 0.05241319 | 36.99935
3¦19 | 1280.083 | 386.264 | 6.309575 | 9921.736 | 580.9371 | 250698 | 0.05304534 | 36.99865
3¦20 | 1284.731 | 390.912 | 7.943282 | 10003.58 | 614.1141 | 200813.3 | 0.05430191 | 36.99963
3¦21 | 1288.421 | 394.6021 | 10 | 10079.55 | 651.9784 | 160756.3 | 0.05677426 | 36.99993
3¦22 | 1291.349 | 397.53 | 12.58926 | 10149.32 | 685.8973 | 128601.6 | 0.06158364 | 36.99828
3¦23 | 1293.673 | 399.854 | 15.84893 | 10243.83 | 718.1693 | 103121 | 0.07131089 | 36.99828
3¦24 | 1295.518 | 401.699 | 19.95262 | 10348.65625 | 733.9701 | 82754.9 | 0.0959285 | 36.99847
3¦25 | 1298.294 | 404.475 | 25.11887 | 10453.87 | 707.0714 | 66387.78 | 0.2140803 | 36.99801
3¦26 | 1300.498 | 406.6791 | 31.62278 | 10591.05 | 587.3266 | 53385.84 | 0.1943818 | 36.99819
3¦27 | 1302.246 | 408.427 | 39.81073 | 10667.5 | 378.053 | 42673.2 | 0.05007496 | 36.99804
3¦28 | 1303.632 | 409.813 | 50.11873 | 10889.78 | 111.4263 | 34582.95 | 0.02283603 | 36.99835
3¦29 | 1304.732 | 410.9131 | 63.09573 | 10792.54 | 225.9112 | 27229.47 | 0.01212664 | 36.99856
3¦30 | 1305.602 | 411.7831 | 79.43284 | 11735.92 | 172.7323 | 23517.13 | 0.007057772 | 36.99886
3¦31 | 1306.292 | 412.473 | 100 | 20125.41 | 420.2619 | 32037.57 | 0.004508966 | 36.99905