## _5PSt2__00001_.rwd
SegIndex | tan(δ) in - | ω in rad/s | h in mm | G" in Pa | ɣ̇ in 1/s | ɣ in % | G' in Pa | f in Hz | ¦η*¦ in mPas | t in s | t_seg in s | τ in Pa | T in °C
1¦1 | 0.08524992 | 0.6283185 | 2.705823 | 45.6712 | 0.005846395 | 0.9304826 | 535.736 | 0.1 | 855743 | 91.777 | 59.993 | 4.99999 | 37.00088
1¦2 | 0.0797927 | 0.9222456 | 2.705796 | 42.63226 | 0.008614545 | 0.9340837 | 534.2802 | 0.1467799 | 581166.6 | 132.643 | 100.859 | 5.000107 | 37.00198
1¦3 | 0.0794387 | 1.353671 | 2.705749 | 42.6588 | 0.01260036 | 0.9308286 | 537.0083 | 0.2154435 | 397954.8 | 160.481 | 128.697 | 4.999899 | 37.00189
1¦4 | 0.08150326 | 1.986918 | 2.705749 | 44.23082 | 0.01835942 | 0.9240152 | 542.6918 | 0.3162278 | 274038.2 | 179.444 | 147.66 | 4.999814 | 37.00115
1¦5 | 0.08523886 | 2.916396 | 2.705748 | 46.89711 | 0.02676437 | 0.9177206 | 550.1963 | 0.4641589 | 189340.3 | 192.36 | 160.576 | 4.999845 | 37.00228
1¦6 | 0.09019737 | 4.280684 | 2.705748 | 50.26778 | 0.03937294 | 0.9197814 | 557.3178 | 0.6812921 | 130722.1 | 215.835 | 184.051 | 4.999854 | 37.00192
1¦7 | 0.09668975 | 6.283185 | 2.705693 | 54.79416 | 0.05873894 | 0.9348592 | 566.7009 | 1 | 90613.88 | 231.826 | 200.042 | 4.999591 | 36.99963
1¦8 | 0.1044617 | 9.222457 | 2.705694 | 60.40405 | 0.09096636 | 0.9863571 | 578.2433 | 1.4678 | 63040.65 | 242.716 | 210.932 | 4.999298 | 36.99899
1¦9 | 0.1136388 | 13.53671 | 2.705695 | 67.25048 | 0.1554806 | 1.148584 | 591.7921 | 2.154435 | 43998.94 | 250.132 | 218.348 | 4.998996 | 37.00012
1¦10 | 0.1241578 | 19.86918 | 2.705694 | 75.2589 | 0.3685727 | 1.854997 | 606.1525 | 3.162278 | 30741.42 | 255.18 | 223.396 | 4.998496 | 36.99914
1¦11 | 0.1264024 | 29.16397 | 2.705695 | 79.41603 | 0.884294 | 3.032146 | 628.6772 | 4.64159 | 21727.96 | 258.616 | 226.832 | 5.000101 | 36.9996
1¦12 | 0.1273396 | 42.80685 | 2.705694 | 83.44454 | 0.2169461 | 0.5068022 | 655.7457 | 6.812922 | 15442.24 | 264.036 | 232.252 | 4.996765 | 36.99923
1¦13 | 0.1196732 | 62.83185 | 2.705694 | 79.65054 | 0.1099152 | 0.1749355 | 670.1003 | 10 | 10740.05 | 267.727 | 235.943 | 4.995008 | 37.00021
1¦14 | 0.1413146 | 92.22456 | 2.705694 | 93.78486 | 0.06646546 | 0.07206915 | 663.7029 | 14.678 | 7268.089 | 270.237 | 238.453 | 4.99259 | 37.00033
1¦15 | 0.3978197 | 135.3672 | 2.705694 | 332.5354 | 0.04310308 | 0.0318416 | 693.0417 | 21.54436 | 5678.567 | 271.945 | 240.161 | 4.989015 | 37.00143
1¦16 | 0.6038013 | 198.6918 | 2.705694 | 197.9971 | 0.02854359 | 0.01436576 | 589.4477 | 31.62278 | 3129.536 | 274.149 | 242.365 | 4.983556 | 37.00112
1¦17 | 0.8079425 | 291.6397 | 2.705693 | 597.0081 | 0.01939005 | 0.006648632 | 1477.673 | 46.4159 | 5464.682 | 275.647 | 243.863 | 4.97525 | 37.00131
1¦18 | 0.6844192 | 428.0686 | 2.705694 | 302.1715 | 0.01325791 | 0.003097147 | 5152.291 | 68.12923 | 12056.82 | 276.663 | 244.879 | 4.962799 | 37.00088
1¦19 | 0.753145 | 628.3185 | 2.705695 | 13447.1 | 0.009441489 | 0.00150266 | 28265.91 | 100 | 49817.95 | 277.353 | 245.569 | 4.944603 | 37.00063