## _7PSt1Car2_20240924111134.rwd
SegIndex | t in s | t_seg in s | G' in Pa | G" in Pa | f in Hz | ω in rad/s | tan(δ) in - | τ in Pa | ɣ in % | ɣ̇ in 1/s | Fn in N | h in mm | ¦η*¦ in mPas | T in °C
1¦1 | 164.546 | 59.992 | 41.43757 | 23.29805 | 0.1 | 0.6283185 | 0.5683525 | 4.99999 | 10.04183 | 0.06309471 | 0.191778 | 2.355639 | 75659.25 | 36.99914
1¦2 | 212.195 | 107.641 | 58.02734 | 8.823427 | 0.1258925 | 0.7910062 | 0.1520573 | 5.000109 | 8.577064 | 0.06784511 | 0.1870739 | 2.355643 | 74202.11 | 37.00042
1¦3 | 250.042 | 145.488 | 59.45147 | 9.091716 | 0.1584893 | 0.9958177 | 0.1529298 | 5.000102 | 8.405429 | 0.08370275 | 0.1852918 | 2.355598 | 60395.22 | 37.00137
1¦4 | 280.103 | 175.549 | 60.87345 | 9.62359 | 0.1995262 | 1.25366 | 0.1580903 | 4.999906 | 8.255553 | 0.1034966 | 0.1913442 | 2.355591 | 49159.61 | 36.99999
1¦5 | 303.98 | 199.426 | 62.27821 | 10.28358 | 0.2511886 | 1.578265 | 0.1651201 | 5.000006 | 8.143484 | 0.1285257 | 0.1908516 | 2.355552 | 39994.26 | 37.00085
1¦6 | 322.942 | 218.388 | 63.68769 | 11.00315 | 0.3162278 | 1.986918 | 0.1727654 | 4.999838 | 8.082324 | 0.1605891 | 0.1931392 | 2.355552 | 32528.37 | 37.00021
1¦7 | 338.003 | 233.449 | 65.13961 | 11.82102 | 0.3981072 | 2.501381 | 0.1814653 | 4.999974 | 8.09407 | 0.2024636 | 0.1888341 | 2.355552 | 26466.78 | 36.99832
1¦8 | 369.918 | 265.364 | 66.86561 | 12.76078 | 0.5011872 | 3.149052 | 0.1908428 | 4.999741 | 8.196298 | 0.2581057 | 0.1843471 | 2.355552 | 21616.78 | 36.99886
1¦9 | 395.266 | 290.712 | 68.52016 | 13.80378 | 0.6309574 | 3.964422 | 0.2014509 | 4.999986 | 8.522874 | 0.3378827 | 0.1874268 | 2.355599 | 17631.01 | 37.001
1¦10 | 415.399 | 310.845 | 70.12636 | 14.98186 | 0.7943283 | 4.990912 | 0.2136406 | 5.000141 | 9.263856 | 0.4623509 | 0.1802632 | 2.355599 | 14367.89 | 36.99999
1¦11 | 431.389 | 326.835 | 71.74277 | 16.37679 | 1 | 6.283185 | 0.2282697 | 4.999588 | 10.88419 | 0.683874 | 0.1889156 | 2.355497 | 11711.93 | 37.00045
1¦12 | 444.088 | 339.534 | 72.77934 | 18.02822 | 1.258925 | 7.910062 | 0.2477123 | 4.999369 | 14.88946 | 1.177765 | 0.1811492 | 2.355497 | 9478.938 | 37.00207
1¦13 | 454.172 | 349.618 | 74.11156 | 19.7033 | 1.584893 | 9.958179 | 0.2658641 | 5.000001 | 18.85537 | 1.877652 | 0.1834705 | 2.355496 | 7700.807 | 37.00118
1¦14 | 462.18 | 357.626 | 79.11897 | 20.93714 | 1.995263 | 12.5366 | 0.2646678 | 4.999068 | 9.609349 | 1.204686 | 0.1823291 | 2.355509 | 6528.273 | 37.001
1¦15 | 468.541 | 363.987 | 84.13087 | 21.49247 | 2.511886 | 15.78265 | 0.2555812 | 4.998744 | 4.385954 | 0.6922197 | 0.1814657 | 2.355551 | 5501.788 | 37.00002
1¦16 | 473.589 | 369.035 | 87.94805 | 23.43925 | 3.162278 | 19.86918 | 0.266682 | 4.998496 | 2.253661 | 0.4477838 | 0.1828798 | 2.355549 | 4580.859 | 37.00314
1¦17 | 477.597 | 373.043 | 93.48962 | 24.20086 | 3.981072 | 25.01381 | 0.2584782 | 4.998063 | 1.266222 | 0.3167304 | 0.1841819 | 2.355551 | 3860.713 | 36.99987
1¦18 | 484.969 | 380.415 | 97.41647 | 24.39229 | 5.011873 | 31.49053 | 0.2503975 | 4.997563 | 0.7408514 | 0.233298 | 0.188533 | 2.355552 | 3189.018 | 37.00125
1¦19 | 490.823 | 386.269 | 100.444 | 23.36389 | 6.309575 | 39.64423 | 0.2325785 | 4.996894 | 0.445453 | 0.1765964 | 0.1858839 | 2.355547 | 2601.274 | 36.99963
1¦20 | 495.471 | 390.917 | 105.5874 | 18.05613 | 7.943282 | 49.90911 | 0.1712516 | 4.995986 | 0.2729409 | 0.1362224 | 0.1833897 | 2.355548 | 2146.303 | 36.99966
1¦21 | 499.161 | 394.607 | 122.4828 | 11.86663 | 10 | 62.83185 | 0.09107483 | 4.995003 | 0.1695986 | 0.106562 | 0.1848838 | 2.355552 | 1958.503 | 36.99926
1¦22 | 502.089 | 397.535 | 141.108 | 20.4222 | 12.58926 | 79.10064 | 0.1289615 | 4.993614 | 0.1057834 | 0.08367532 | 0.1848979 | 2.355548 | 1802.491 | 36.99905
1¦23 | 504.414 | 399.86 | 174.1422 | 64.71042 | 15.84893 | 99.58179 | 0.2944488 | 4.991945 | 0.06627832 | 0.06600113 | 0.1834705 | 2.355548 | 1865.568 | 36.9984375
1¦24 | 506.258 | 401.704 | 221.6143 | 120.7512 | 19.95262 | 125.366 | 0.4064419 | 4.989801 | 0.04161083 | 0.05216585 | 0.181494 | 2.355552 | 2013.115 | 36.99938
1¦25 | 509.034 | 404.48 | 258.1718 | 39.76508 | 25.11887 | 157.8265 | 0.2420464 | 4.987048 | 0.02610808 | 0.04120548 | 0.1822316 | 2.355518 | 1655.085 | 36.99893
1¦26 | 511.238 | 406.684 | 698.4933 | 766.5678 | 31.62278 | 198.6918 | 0.9108715 | 4.983583 | 0.01660592 | 0.0329946 | 0.1812563 | 2.355525 | 5219.504 | 36.99978
1¦27 | 512.984 | 408.43 | 1378.612 | 326.6831 | 39.81073 | 250.1382 | 0.3392347 | 4.979018 | 0.01053357 | 0.02634849 | 0.1802841 | 2.355518 | 5664.029 | 36.99932
1¦28 | 514.37 | 409.816 | 2123.342 | 308.6638 | 50.11873 | 314.9053 | 0.4562195 | 4.973157 | 0.006624049 | 0.02085948 | 0.1792109 | 2.355549 | 6813.666 | 36.99856
1¦29 | 515.468 | 410.914 | 5554.675 | 1323.557 | 63.09573 | 396.4421 | 0.5142061 | 4.965868 | 0.00423531 | 0.01679055 | 0.178055 | 2.355551 | 14403.58 | 36.9985
1¦30 | 516.338 | 411.784 | 5229.681 | 13613.03 | 79.43284 | 499.0912 | 3.714857 | 4.955804 | 0.002522096 | 0.01258756 | 0.1763162 | 2.355552 | 29219.12 | 36.99899
1¦31 | 517.028 | 412.474 | 22019.85 | 12450.29 | 100 | 628.3185 | 0.9117453 | 4.944439 | 0.001717083 | 0.01078875 | 0.17549 | 2.355553 | 40259.7 | 36.99963
2¦1 | 517.803 | 0.6049805 | [5 empty] | 329.7237 | 356.4344 | 9.240107 | 0.5205472 | 2.355551 |  | 36.99999
2¦2 | 518.398 | 1.200012 | [5 empty] | 359.7086 | 1067.662 | 13.18232 | 0.6679312 | 2.355551 |  | 36.99996
2¦3 | 519.003 | 1.804993 | [5 empty] | 260.4612 | 1956.319 | 16.00744 | 0.4944664 | 2.355551 |  | 36.99996
2¦4 | 519.598 | 2.400024 | [5 empty] | 231.3928 | 2995.825 | 18.8271 | 0.3721456 | 2.355552 |  | 36.99996
2¦5 | 520.198 | 3 | [5 empty] | 219.1504 | 4220.467 | 21.72465 | 0.341742 | 2.355551 |  | 36.99999
2¦6 | 520.803 | 3.60498 | [5 empty] | 202.3534 | 5646.208 | 24.67183 | 0.3298897 | 2.355551 |  | 36.99999
2¦7 | 521.398 | 4.200012 | [5 empty] | 191.0161 | 7199.39 | 27.60827 | 0.3357594 | 2.355551 |  | 36.99999
2¦8 | 522.003 | 4.804993 | [5 empty] | 183.1001 | 8969.54 | 30.53362 | 0.3060057 | 2.355551 |  | 36.99999
2¦9 | 522.598 | 5.400024 | [5 empty] | 184.1365 | 10866.03 | 33.46237 | 0.3093164 | 2.355551 |  | 36.99999
2¦10 | 523.198 | 6 | [5 empty] | 179.3837 | 12996.67 | 36.36881 | 0.3010886 | 2.355551 |  | 36.99999
2¦11 | 523.803 | 6.60498 | [5 empty] | 172.6328 | 15286.56 | 39.29325 | 0.286303 | 2.35555 |  | 37.00002
2¦12 | 524.398 | 7.200012 | [5 empty] | 183.205 | 17711.63 | 42.21107 | 0.2962089 | 2.35555 |  | 37.00002
2¦13 | 525.003 | 7.804993 | [5 empty] | 173.9018 | 20369.23 | 45.16748 | 0.2918625 | 2.35555 |  | 37.00002
2¦14 | 525.598 | 8.400024 | [5 empty] | 175.384 | 23143.08 | 48.09352 | 0.2927293 | 2.35555 |  | 37.00005
2¦15 | 526.198 | 9 | [5 empty] | 170.2418 | 26141.47 | 51.03754 | 0.2886422 | 2.35555 |  | 37.00005
2¦16 | 526.803 | 9.60498 | [5 empty] | 173.6388 | 29317.81 | 53.94153 | 0.2818556 | 2.35555 |  | 37.00002
2¦17 | 527.398 | 10.20001 | [5 empty] | 174.1947 | 32704.16 | 56.87449 | 0.2872247 | 2.35555 |  | 37.00002
2¦18 | 528.003 | 10.80499 | [5 empty] | 168.7921 | 36176.86 | 59.80713 | 0.2698337 | 2.35555 |  | 37.00002
2¦19 | 528.598 | 11.40002 | [5 empty] | 168.7174 | 39875.92 | 62.73005 | 0.2729921 | 2.35555 |  | 37.00002
2¦20 | 529.203 | 12.005 | [5 empty] | 166.455 | 43770.47 | 65.67102 | 0.2717085 | 2.35555 |  | 37.00002
2¦21 | 529.803 | 12.60498 | [5 empty] | 165.0927 | 47776.41 | 68.58305 | 0.2598387 | 2.35555 |  | 37.00005
2¦22 | 530.398 | 13.20001 | [5 empty] | 165.3789 | 51938.85 | 71.52259 | 0.2633795 | 2.35555 |  | 37.00002
2¦23 | 531.003 | 13.80499 | [5 empty] | 162.0854 | 56403.33 | 74.44869 | 0.2529499 | 2.35555 |  | 37.00005
2¦24 | 531.598 | 14.40002 | [5 empty] | 163.5964 | 60895.75 | 77.38004 | 0.2573998 | 2.35555 |  | 37.00002
2¦25 | 532.203 | 15.005 | [5 empty] | 162.1251 | 65680.33 | 80.30782 | 0.2551592 | 2.35555 |  | 37.00002
2¦26 | 532.803 | 15.60498 | [5 empty] | 162.1866 | 70600.52 | 83.23171 | 0.2520784 | 2.35555 |  | 37.00002
2¦27 | 533.398 | 16.20001 | [5 empty] | 161.8153 | 75695.12 | 86.16853 | 0.2511903 | 2.35555 |  | 37.00002
2¦28 | 534.003 | 16.80499 | [5 empty] | 160.1694 | 80968.64 | 89.09632 | 0.2458516 | 2.355551 |  | 37.00002
2¦29 | 534.598 | 17.40002 | [5 empty] | 160.7484 | 86370.33 | 92.02672 | 0.2504986 | 2.35555 |  | 37.00002
2¦30 | 535.203 | 18.005 | [5 empty] | 160.0771 | 92039.71 | 94.95617 | 0.2483528 | 2.35555 |  | 37.00002
2¦31 | 535.803 | 18.60498 | [5 empty] | 160.6197 | 97838.02 | 97.87307 | 0.2456423 | 2.355551 |  | 36.99999
2¦32 | 536.398 | 19.20001 | [5 empty] | 160.7003 | 103763 | 100.8102 | 0.2474338 | 2.355551 |  | 36.99999
2¦33 | 537.003 | 19.80499 | [5 empty] | 158.6574 | 109990.625 | 103.7377 | 0.2428243 | 2.355551 |  | 36.99999
2¦34 | 537.598 | 20.40002 | [5 empty] | 160.3134 | 116212.9 | 106.6654 | 0.240623 | 2.355551 |  | 36.99999
2¦35 | 538.203 | 21.005 | [5 empty] | 159.0998 | 122823.3 | 109.6017 | 0.2406357 | 2.35555 |  | 37.00002
2¦36 | 538.803 | 21.60498 | [5 empty] | 160.2076 | 129473 | 112.5257 | 0.2394767 | 2.355549 |  | 37.00005
2¦37 | 539.398 | 22.20001 | [5 empty] | 159.1895 | 136298.7 | 115.4592 | 0.2369455 | 2.355549 |  | 37.00009
2¦38 | 540.003 | 22.80499 | [5 empty] | 160.6266 | 143331.1 | 118.3863 | 0.2354703 | 2.355549 |  | 37.00009
2¦39 | 540.598 | 23.40002 | [5 empty] | 160.6292 | 150594.6 | 121.3223 | 0.2311544 | 2.355499 |  | 37.00009
2¦40 | 541.203 | 24.005 | [5 empty] | 160.7508 | 157918.3 | 124.242 | 0.2313982 | 2.355498 |  | 37.00012
2¦41 | 541.803 | 24.60498 | [5 empty] | 160.6853 | 165659.1 | 127.1801 | 0.231325 | 2.355499 |  | 37.00009
2¦42 | 542.398 | 25.20001 | [5 empty] | 161.2247 | 173170.3 | 130.1036 | 0.231041 | 2.355499 |  | 37.00009
2¦43 | 543.003 | 25.80499 | [5 empty] | 161.8571 | 181114.7 | 133.0329 | 0.2331062 | 2.355499 |  | 37.00009
2¦44 | 543.598 | 26.40002 | [5 empty] | 161.1027 | 189295.8 | 135.9693 | 0.2290371 | 2.355499 |  | 37.00009
2¦45 | 544.203 | 27.005 | [5 empty] | 163.0014 | 197656.9 | 138.899 | 0.233731 | 2.355499 |  | 37.00005
2¦46 | 544.803 | 27.60498 | [5 empty] | 163.3618 | 206054.9 | 141.8215 | 0.2336694 | 2.3555 |  | 37.00005
2¦47 | 545.398 | 28.20001 | [5 empty] | 163.8126 | 214592.6 | 144.7526 | 0.230756 | 2.3555 |  | 37.00002
2¦48 | 546.003 | 28.80499 | [5 empty] | 164.2601 | 223451 | 147.6771 | 0.2319914 | 2.355501 |  | 36.99999
2¦49 | 546.598 | 29.40002 | [5 empty] | 164.4402 | 232226 | 150.6126 | 0.2332968 | 2.3555 |  | 37.00002
2¦50 | 547.203 | 30.005 | [5 empty] | 165.136 | 241439.8 | 153.5406 | 0.2320029 | 2.3555 |  | 37.00002
2¦51 | 547.803 | 30.60498 | [5 empty] | 165.0574 | 250791.8 | 156.469 | 0.2304116 | 2.3555 |  | 37.00005
2¦52 | 548.403 | 31.20502 | [5 empty] | 166.3497 | 260282.7 | 159.4001 | 0.2331834 | 2.355499 |  | 37.00005
2¦53 | 549.003 | 31.80499 | [5 empty] | 166.4869 | 269910.2 | 162.3291 | 0.2303398 | 2.355499 |  | 37.00009
2¦54 | 549.598 | 32.40002 | [5 empty] | 167.6499 | 279591.1 | 165.2556 | 0.2306294 | 2.355499 |  | 37.00009
2¦55 | 550.203 | 33.005 | [5 empty] | 168.9756 | 289695.7 | 168.1828 | 0.2334625 | 2.355499 |  | 37.00009
2¦56 | 550.803 | 33.60498 | [5 empty] | 170.3877 | 300097.3 | 171.1149 | 0.2336353 | 2.355499 |  | 37.00005
2¦57 | 551.398 | 34.20001 | [5 empty] | 170.0618 | 310378.9 | 174.0478 | 0.2326842 | 2.3555 |  | 37.00005
2¦58 | 552.003 | 34.80499 | [5 empty] | 171.3498 | 320967.6 | 176.9778 | 0.2306733 | 2.3555 |  | 37.00002
2¦59 | 552.598 | 35.40002 | [5 empty] | 172.6633 | 331597.2 | 179.9058 | 0.231606 | 2.355499 |  | 37.00005
2¦60 | 553.203 | 36.005 | [5 empty] | 175.4117 | 342408.5 | 182.8368 | 0.2299655 | 2.355499 |  | 37.00009
2¦61 | 553.803 | 36.60498 | [5 empty] | 176.3201 | 353617.7 | 185.7538 | 0.2333555 | 2.355498 |  | 37.00012
2¦62 | 554.398 | 37.20001 | [5 empty] | 176.4939 | 364865.7 | 188.6827 | 0.2290403 | 2.355498 |  | 37.00015
2¦63 | 555.003 | 37.80499 | [5 empty] | 177.3347 | 376291 | 191.6196 | 0.2285315 | 2.355498 |  | 37.00015
2¦64 | 555.598 | 38.40002 | [5 empty] | 178.644 | 387700.1 | 194.5566 | 0.2282362 | 2.355498 |  | 37.00012
2¦65 | 556.198 | 39 | [5 empty] | 179.8455 | 399574.2 | 197.4725 | 0.2289936 | 2.355498 |  | 37.00012
2¦66 | 556.803 | 39.60498 | [5 empty] | 179.4877 | 411625.7 | 200.4112 | 0.2286003 | 2.355499 |  | 37.00009
2¦67 | 557.398 | 40.20001 | [5 empty] | 181.0556 | 423553.6 | 203.3424 | 0.229134 | 2.355499 |  | 37.00005
2¦68 | 558.003 | 40.80499 | [5 empty] | 180.9142 | 435962.9 | 206.2619 | 0.2277998 | 2.355499 |  | 37.00005
2¦69 | 558.598 | 41.40002 | [5 empty] | 181.8097 | 448287.6 | 209.208 | 0.2260116 | 2.355499 |  | 37.00005
2¦70 | 559.198 | 42 | [5 empty] | 182.8921 | 460994.7 | 212.1255 | 0.2278568 | 2.355499 |  | 37.00009
2¦71 | 559.803 | 42.60498 | [5 empty] | 182.4365 | 473985.1 | 215.0502 | 0.2272144 | 2.355499 |  | 37.00005
2¦72 | 560.398 | 43.20001 | [5 empty] | 183.5728 | 487045.1 | 217.982 | 0.2270099 | 2.3555 |  | 37.00002
2¦73 | 560.998 | 43.79999 | [5 empty] | 183.8307 | 500064.3 | 220.9196 | 0.2293608 | 2.355501 |  | 36.99999
2¦74 | 561.598 | 44.40002 | [5 empty] | 184.7961 | 513424.6 | 223.8544 | 0.2298494 | 2.355502 |  | 36.99996
2¦75 | 562.198 | 45 | [5 empty] | 185.4569 | 526962.9 | 226.7796 | 0.2256292 | 2.355502 |  | 36.99993
2¦76 | 562.803 | 45.60498 | [5 empty] | 185.8879 | 540790.2 | 229.7086 | 0.224843 | 2.355502 |  | 36.99993
2¦77 | 563.398 | 46.20001 | [5 empty] | 186.4005 | 554788.5 | 232.6353 | 0.2220002 | 2.355502 |  | 36.99993
2¦78 | 563.998 | 46.79999 | [5 empty] | 186.7773 | 568562.1 | 235.5646 | 0.2207084 | 2.355502 |  | 36.99993
2¦79 | 564.598 | 47.40002 | [5 empty] | 187.1001 | 582860.4 | 238.4961 | 0.2220189 | 2.355503 |  | 36.9999
2¦80 | 565.198 | 48 | [5 empty] | 187.121 | 597156.4 | 241.4295 | 0.2212785 | 2.355503 |  | 36.9999
2¦81 | 565.798 | 48.59998 | [5 empty] | 187.353 | 611749.1 | 244.3614 | 0.2216716 | 2.355503 |  | 36.9999
2¦82 | 566.398 | 49.20001 | [5 empty] | 187.7295 | 626868.2 | 247.2731 | 0.2211267 | 2.355553 |  | 36.99993
2¦83 | 566.998 | 49.79999 | [5 empty] | 188.4056 | 641745.2 | 250.1913 | 0.2219494 | 2.355552 |  | 36.99993
2¦84 | 567.598 | 50.40002 | [5 empty] | 189.4839 | 656748.8 | 253.1282 | 0.2236407 | 2.355502 |  | 36.99993
2¦85 | 568.198 | 51 | [5 empty] | 189.841 | 672105.4 | 256.0766 | 0.2212927 | 2.355502 |  | 36.99996
2¦86 | 568.798 | 51.59998 | [5 empty] | 190.0709 | 687574.5 | 258.9997 | 0.2184279 | 2.355501 |  | 36.99996
2¦87 | 569.398 | 52.20001 | [5 empty] | 191.2598 | 703348.7 | 261.9154 | 0.2200421 | 2.355502 |  | 36.99996
2¦88 | 569.998 | 52.79999 | [5 empty] | 191.0084 | 719023.1 | 264.8606 | 0.2199672 | 2.355552 |  | 36.99996
2¦89 | 570.598 | 53.40002 | [5 empty] | 191.8815 | 735017.7 | 267.7686 | 0.216866 | 2.355552 |  | 36.99996
2¦90 | 571.198 | 54 | [5 empty] | 192.501 | 751056 | 270.7114 | 0.2162026 | 2.355552 |  | 36.99996
2¦91 | 571.798 | 54.59998 | [5 empty] | 192.71 | 767403.6 | 273.635 | 0.2167833 | 2.355552 |  | 36.99993
2¦92 | 572.398 | 55.20001 | [5 empty] | 193.0978 | 784082.3 | 276.5812 | 0.2147574 | 2.355502 |  | 36.9999
2¦93 | 572.998 | 55.79999 | [5 empty] | 193.8147 | 800781.9 | 279.4903 | 0.2130891 | 2.355503 |  | 36.99987
2¦94 | 573.598 | 56.40002 | [5 empty] | 194.1307 | 817448.9 | 282.4402 | 0.2136045 | 2.355503 |  | 36.9999
2¦95 | 574.198 | 57 | [5 empty] | 195.0664 | 834431.3 | 285.3527 | 0.2128403 | 2.355502 |  | 36.99993
2¦96 | 574.798 | 57.59998 | [5 empty] | 195.3666 | 852085.7 | 288.2805 | 0.2113771 | 2.355502 |  | 36.99993
2¦97 | 575.398 | 58.20001 | [5 empty] | 195.0871 | 869488.9 | 291.2263 | 0.211494 | 2.355503 |  | 36.9999
2¦98 | 575.998 | 58.79999 | [5 empty] | 195.7614 | 886922.2 | 294.1546 | 0.2101638 | 2.355504 |  | 36.99987
2¦99 | 576.598 | 59.40002 | [5 empty] | 196.215 | 904675.3 | 297.0702 | 0.2093264 | 2.355504 |  | 36.99984
2¦100 | 577.198 | 60 | [5 empty] | 197.0224 | 922679.8 | 299.995 | 0.2089571 | 2.355504 |  | 36.99981
3¦1 | 817.68 | 59.99298 | 8.532354 | 7.343385 | 0.1 | 0.6283185 | 0.8606412 | 4.99999 | 44.20669 | 0.2777588 | 0.1021669 | 2.355398 | 17916.52 | 36.99954
3¦2 | 865.328 | 107.641 | 9.176942 | 7.761045 | 0.1258925 | 0.7910062 | 0.8457144 | 5.000113 | 41.63204 | 0.329312 | 0.1028734 | 2.355398 | 15194.24 | 37.00082
3¦3 | 903.175 | 145.488 | 10.044 | 8.344953 | 0.1584893 | 0.9958177 | 0.8308592 | 5.000095 | 38.6714 | 0.3850966 | 0.103661 | 2.355455 | 13113.18 | 37.00186
3¦4 | 933.236 | 175.549 | 11.02939 | 9.03384 | 0.1995262 | 1.25366 | 0.819055 | 4.99992 | 35.92953 | 0.4504342 | 0.1029351 | 2.355455 | 11372.18 | 37.001
3¦5 | 957.112 | 199.425 | 12.14895 | 9.81321 | 0.2511886 | 1.578265 | 0.8077419 | 4.999981 | 33.525 | 0.5291134 | 0.09450822 | 2.355395 | 9895.152 | 36.99978
3¦6 | 976.075 | 218.388 | 13.34411 | 10.64417 | 0.3162278 | 1.986918 | 0.7976664 | 4.999815 | 31.68934 | 0.629641 | 0.09165446 | 2.355398 | 8590.881 | 37.00176
3¦7 | 991.135 | 233.448 | 14.64369 | 11.55253 | 0.3981072 | 2.501381 | 0.7888969 | 4.999966 | 30.39748 | 0.7603569 | 0.08963066 | 2.355397 | 7456.696 | 36.99969
3¦8 | 1023.05 | 265.363 | 16.07828 | 12.53213 | 0.5011872 | 3.149052 | 0.7794421 | 4.999742 | 29.6501 | 0.933697 | 0.09001037 | 2.355398 | 6473.509 | 37.00012
3¦9 | 1048.397 | 290.71 | 17.55195 | 13.61649 | 0.6309574 | 3.964422 | 0.7758155 | 5.000006 | 29.20685 | 1.157883 | 0.09737464 | 2.355398 | 5603.442 | 36.99978
3¦10 | 1068.53 | 310.843 | 19.38096 | 14.81971 | 0.7943283 | 4.990912 | 0.7646652 | 5.000142 | 27.54455 | 1.374724 | 0.09247929 | 2.355398 | 4888.416 | 37.00012
3¦11 | 1084.52 | 326.833 | 22.03025 | 16.13744 | 1 | 6.283185 | 0.732515 | 4.999586 | 22.63059 | 1.421922 | 0.08965378 | 2.355398 | 4346.267 | 36.99975
3¦12 | 1097.221 | 339.5339 | 25.69294 | 17.46665 | 1.258925 | 7.910062 | 0.6798265 | 4.999371 | 15.48382 | 1.22478 | 0.09253211 | 2.355398 | 3927.636 | 37.00097
3¦13 | 1107.305 | 349.618 | 30.00816 | 18.77416 | 1.584893 | 9.958179 | 0.6256364 | 5.000006 | 9.352958 | 0.9313843 | 0.08926547 | 2.355397 | 3554.582 | 37.00073
3¦14 | 1115.313 | 357.626 | 34.20687 | 20.18505 | 1.995263 | 12.5366 | 0.5900933 | 4.99907 | 5.409765 | 0.6782009 | 0.09131174 | 2.355397 | 3168.19 | 37.00118
3¦15 | 1121.673 | 363.986 | 38.4419 | 21.70041 | 2.511886 | 15.78265 | 0.5644953 | 4.998745 | 3.156228 | 0.4981364 | 0.09201472 | 2.355397 | 2796.992 | 36.99929
3¦16 | 1126.723 | 369.036 | 42.96466 | 23.21733 | 3.162278 | 19.86918 | 0.5404094 | 4.998497 | 1.877539 | 0.3730516 | 0.09236941 | 2.355398 | 2457.904 | 36.99999
3¦17 | 1130.732 | 373.045 | 48.30051 | 24.41308 | 3.981072 | 25.01381 | 0.505411 | 4.998066 | 1.136754 | 0.2843455 | 0.09280247 | 2.355398 | 2163.591 | 37.00042
3¦18 | 1138.104 | 380.417 | 51.75409 | 24.76111 | 5.011873 | 31.49053 | 0.4784095 | 4.997564 | 0.6940614 | 0.2185636 | 0.09525438 | 2.355397 | 1821.896 | 37.00137
3¦19 | 1143.958 | 386.271 | 63.67683 | 22.64489 | 6.309575 | 39.64423 | 0.3556001 | 4.996896 | 0.4314078 | 0.1710283 | 0.09356234 | 2.355397 | 1704.75 | 37.0003
3¦20 | 1148.606 | 390.9189 | 71.0503 | 19.53664 | 7.943282 | 49.90911 | 0.2751715 | 4.995986 | 0.2679245 | 0.1337187 | 0.09150345 | 2.355398 | 1476.431 | 37.00152
3¦21 | 1152.296 | 394.609 | 83.1672 | 8.524459 | 10 | 62.83185 | 0.1034313 | 4.995008 | 0.1673921 | 0.1051756 | 0.09233836 | 2.355397 | 1330.582 | 37.00143
3¦22 | 1155.224 | 397.537 | 101.5319 | 9.887427 | 12.58926 | 79.10064 | 0.1023299 | 4.993617 | 0.1049285 | 0.08299909 | 0.09362325 | 2.355397 | 1289.65 | 37.00097
3¦23 | 1157.548 | 399.861 | 112.2765 | 21.48128 | 15.84893 | 99.58179 | 0.182166 | 4.991936 | 0.06575198 | 0.065477 | 0.09557173 | 2.355397 | 1147.93 | 37.00057
3¦24 | 1159.392 | 401.705 | 128.0635 | 84.72177 | 19.95262 | 125.366 | 0.3352903 | 4.989807 | 0.04129485 | 0.05176971 | 0.09637815 | 2.355397 | 1224.825 | 36.99996
3¦25 | 1162.168 | 404.481 | 206.02 | 15.36259 | 25.11887 | 157.8265 | 0.1803318 | 4.987055 | 0.02604311 | 0.04110293 | 0.09365273 | 2.355398 | 1308.981 | 37.00073
3¦26 | 1164.373 | 406.686 | 163.9902 | 180.058 | 31.62278 | 198.6918 | 0.9719612 | 4.983567 | 0.01631037 | 0.03240735 | 0.08736269 | 2.355397 | 1225.738 | 37.00073
3¦27 | 1166.121 | 408.434 | 19.85958 | 125.2035 | 39.81073 | 250.1382 | 6.413168 | 4.97898 | 0.01012931 | 0.02533728 | 0.0866897 | 2.355399 | 506.7949 | 36.99886
3¦28 | 1167.507 | 409.8199 | 198.4107 | 408.5989 | 50.11873 | 314.9053 | 3.969816 | 4.973054 | 0.006336434 | 0.01995376 | 0.08807924 | 2.3554 | 1442.416 | 36.99835
3¦29 | 1168.607 | 410.92 | 2310.805 | 5166.583 | 63.09573 | 396.4421 | 1.606599 | 4.96602 | 0.004100236 | 0.01625507 | 0.08705979 | 2.355401 | 14276.5 | 36.99981
3¦30 | 1169.477 | 411.79 | 13173.6 | 15436.79 | 79.43284 | 499.0912 | 1.210422 | 4.955906 | 0.002728574 | 0.01361807 | 0.08932673 | 2.355402 | 40661.49 | 36.99999
3¦31 | 1170.167 | 412.48 | 20127.04 | 32871.95 | 100 | 628.3185 | 1.775524 | 4.944293 | 0.001686021 | 0.01059358 | 0.09033629 | 2.355402 | 61345.14 | 36.99966