## Table p. 1
| t in s | t_seg in s | G' in Pa | G'' in Pa | f in Hz | omega in rad/s | tan(delta) in - | Tau in Pa | Gamma in % | GP in 1/s | Fn in N
1-1 | 189 | 1.04 | 0 | 0 | 0 | 0 | 0 | 0 | -0.00076 | -0.000101 | -0.0835
1-2 | 191 | 2.07 | 0 | 0 | 0 | 0 | 0 | 0 | -0.00538 | -5.57e-05 | -0.0877
1-3 | 192 | 3.11 | 0 | 0 | 0 | 0 | 0 | 0 | -0.0133 | -9.89e-05 | -0.0874
1-4 | 193 | 4.14 | 0 | 0 | 0 | 0 | 0 | 0 | -0.0264 | -0.000121 | -0.0873
1-5 | 194 | 5.18 | 0 | 0 | 0 | 0 | 0 | 0 | -0.0429 | -0.000193 | -0.086
1-6 | 195 | 6.21 | 0 | 0 | 0 | 0 | 0 | 0 | -0.0631 | -0.000203 | -0.0852
1-7 | 196 | 7.25 | 0 | 0 | 0 | 0 | 0 | 0 | -0.0835 | -0.000222 | -0.0847
1-8 | 197 | 8.28 | 0 | 0 | 0 | 0 | 0 | 0 | -0.11 | -0.00025 | -0.085
1-9 | 198 | 9.32 | 0 | 0 | 0 | 0 | 0 | 0 | -0.14 | -0.000254 | -0.0863
1-10 | 199 | 10.4 | 0 | 0 | 0 | 0 | 0 | 0 | -0.16 | -0.000306 | -0.0867
1-11 | 200 | 11.4 | 0 | 0 | 0 | 0 | 0 | 0 | -0.19 | -0.000264 | -0.0846
1-12 | 201 | 12.4 | 0 | 0 | 0 | 0 | 0 | 0 | -0.22 | -0.000304 | -0.087
1-13 | 202 | 13.5 | 0 | 0 | 0 | 0 | 0 | 0 | -0.26 | -0.000323 | -0.0842
1-14 | 203 | 14.5 | 0 | 0 | 0 | 0 | 0 | 0 | -0.29 | -0.000373 | -0.0852
1-15 | 204 | 15.5 | 0 | 0 | 0 | 0 | 0 | 0 | -0.33 | -0.000404 | -0.0852
1-16 | 205 | 16.6 | 0 | 0 | 0 | 0 | 0 | 0 | -0.37 | -0.000411 | -0.0869
1-17 | 206 | 17.6 | 0 | 0 | 0 | 0 | 0 | 0 | -0.42 | -0.000472 | -0.0878
1-18 | 207 | 18.6 | 0 | 0 | 0 | 0 | 0 | 0 | -0.47 | -0.00046 | -0.0893
1-19 | 208 | 19.7 | 0 | 0 | 0 | 0 | 0 | 0 | -0.52 | -0.000509 | -0.0864
1-20 | 209 | 20.7 | 0 | 0 | 0 | 0 | 0 | 0 | -0.57 | -0.00051 | -0.0857
1-21 | 210 | 21.7 | 0 | 0 | 0 | 0 | 0 | 0 | -0.63 | -0.000573 | -0.0883
1-22 | 211 | 22.8 | 0 | 0 | 0 | 0 | 0 | 0 | -0.68 | -0.00062 | -0.0864
1-23 | 212 | 23.8 | 0 | 0 | 0 | 0 | 0 | 0 | -0.74 | -0.000585 | -0.0833
1-24 | 213 | 24.8 | 0 | 0 | 0 | 0 | 0 | 0 | -0.81 | -0.000611 | -0.0834
1-25 | 214 | 25.9 | 0 | 0 | 0 | 0 | 0 | 0 | -0.87 | -0.000603 | -0.0841
1-26 | 215 | 26.9 | 0 | 0 | 0 | 0 | 0 | 0 | -0.93 | -0.000603 | -0.0833
1-27 | 216 | 27.9 | 0 | 0 | 0 | 0 | 0 | 0 | -0.99 | -0.000605 | -0.0839
1-28 | 217 | 29 | 0 | 0 | 0 | 0 | 0 | 0 | -1.06 | -0.00064 | -0.0849
1-29 | 218 | 29.8 | 0 | 0 | 0 | 0 | 0 | 0 | -1.14 | 0.00113 | 1.2
2-1 | 402 | 60 | 1180 | 69.4 | 0.1 | 0.63 | 0.0589 | 5 | 0.42 | 0.00266 | 0.12
2-2 | 450 | 108 | 1230 | 72.8 | 0.13 | 0.79 | 0.0595 | 5 | 0.41 | 0.00322 | 0.0687
2-3 | 487 | 145 | 1260 | 74.1 | 0.16 | 1 | 0.0588 | 5 | 0.4 | 0.00394 | 0.0104
2-4 | 517 | 176 | 1290 | 76.7 | 0.2 | 1.25 | 0.0594 | 5 | 0.39 | 0.00485 | -0.0236
2-5 | 541 | 199 | 1310 | 80.4 | 0.25 | 1.58 | 0.0613 | 5 | 0.38 | 0.006 | -0.0527
2-6 | 560 | 218 | 1330 | 88.6 | 0.32 | 1.99 | 0.0666 | 5 | 0.38 | 0.00746 | -0.0678
2-7 | 575 | 233 | 1350 | 91.1 | 0.4 | 2.5 | 0.0673 | 5 | 0.37 | 0.00924 | -0.0969
2-8 | 607 | 265 | 1380 | 97.9 | 0.5 | 3.15 | 0.0707 | 5 | 0.36 | 0.0114 | -0.14
2-9 | 633 | 291 | 1410 | 106 | 0.63 | 3.96 | 0.0751 | 5 | 0.35 | 0.014 | -0.17
2-10 | 653 | 311 | 1440 | 113 | 0.79 | 4.99 | 0.0789 | 5 | 0.35 | 0.0174 | -0.2
2-11 | 669 | 327 | 1460 | 122 | 1 | 6.28 | 0.0832 | 5 | 0.34 | 0.0215 | -0.22
2-12 | 681 | 340 | 1490 | 129 | 1.26 | 7.91 | 0.0867 | 5 | 0.34 | 0.0268 | -0.24
2-13 | 692 | 350 | 1510 | 137 | 1.58 | 9.96 | 0.0903 | 5 | 0.34 | 0.0334 | -0.26
2-14 | 700 | 358 | 1540 | 144 | 2 | 12.5 | 0.0935 | 5 | 0.33 | 0.0418 | -0.26
2-15 | 706 | 364 | 1570 | 152 | 2.51 | 15.8 | 0.0969 | 5 | 0.33 | 0.0526 | -0.28
2-16 | 711 | 369 | 1590 | 159 | 3.16 | 19.9 | 0.1 | 5 | 0.34 | 0.0669 | -0.28
2-17 | 715 | 373 | 1610 | 167 | 3.98 | 25 | 0.1 | 5 | 0.35 | 0.0867 | -0.3
2-18 | 722 | 380 | 1640 | 175 | 5.01 | 31.5 | 0.11 | 5 | 0.37 | 0.12 | -0.29
2-19 | 728 | 386 | 1670 | 183 | 6.31 | 39.6 | 0.11 | 5 | 0.41 | 0.16 | -0.3
2-20 | 733 | 391 | 1690 | 191 | 7.94 | 49.9 | 0.11 | 5 | 0.5 | 0.25 | -0.31
2-21 | 737 | 395 | 1710 | 194 | 10 | 62.8 | 0.11 | 5 | 0.84 | 0.53 | -0.31
2-22 | 739 | 398 | 1730 | 196 | 12.6 | 79.1 | 0.11 | 4.99 | 2.13 | 1.69 | -0.31
2-23 | 742 | 400 | 1770 | 185 | 15.8 | 99.6 | 0.1 | 4.99 | 0.44 | 0.44 | -0.31
2-24 | 744 | 402 | 1780 | 156 | 20 | 125 | 0.0874 | 4.99 | 0.18 | 0.22 | -0.32
2-25 | 746 | 404 | 1720 | 64.3 | 25.1 | 158 | 0.0375 | 4.99 | 0.0904 | 0.14 | -0.32
2-26 | 749 | 407 | 1690 | 66.4 | 31.6 | 199 | 0.04 | 4.98 | 0.0509 | 0.1 | -0.32
2-27 | 750 | 408 | 1600 | 84.8 | 39.8 | 250 | 0.0581 | 4.98 | 0.03 | 0.0751 | -0.32
2-28 | 752 | 410 | 1750 | 183 | 50.1 | 315 | 0.14 | 4.97 | 0.0184 | 0.0579 | -0.32
2-29 | 753 | 411 | 1860 | 323 | 63.1 | 396 | 0.52 | 4.97 | 0.0113 | 0.0448 | -0.32
2-30 | 754 | 412 | 3650 | 4100 | 79.4 | 499 | 1.26 | 4.96 | 0.00713 | 0.0356 | -0.32
2-31 | 754 | 412 | 5800 | 7390 | 100 | 628 | 1.56 | 4.94 | 0.00441 | 0.0277 | -0.32
3-1 | 760 | 3.01 | 0 | 0 | 0 | 0 | 0 | 436 | 80600 | 300 | -0.0457
3-2 | 763 | 6.01 | 0 | 0 | 0 | 0 | 0 | 392 | 171000 | 300 | -0.00743
3-3 | 766 | 9.01 | 0 | 0 | 0 | 0 | 0 | 387 | 261000 | 300 | -0.0192
3-4 | 769 | 12 | 0 | 0 | 0 | 0 | 0 | 383 | 351000 | 300 | -0.0346
3-5 | 772 | 15 | 0 | 0 | 0 | 0 | 0 | 379 | 441000 | 300 | -0.0487
3-6 | 775 | 18 | 0 | 0 | 0 | 0 | 0 | 373 | 531000 | 300 | -0.0494
3-7 | 778 | 21 | 0 | 0 | 0 | 0 | 0 | 371 | 621000 | 300 | -0.0542
3-8 | 781 | 24 | 0 | 0 | 0 | 0 | 0 | 368 | 711000 | 300 | -0.0542
3-9 | 784 | 27 | 0 | 0 | 0 | 0 | 0 | 365 | 801000 | 300 | -0.0596
3-10 | 787 | 30 | 0 | 0 | 0 | 0 | 0 | 359 | 891000 | 300 | -0.0654
3-11 | 790 | 33 | 0 | 0 | 0 | 0 | 0 | 357 | 981000 | 300 | -0.0653
3-12 | 793 | 36 | 0 | 0 | 0 | 0 | 0 | 354 | 1070000 | 300 | -0.0644
3-13 | 796 | 39 | 0 | 0 | 0 | 0 | 0 | 342 | 1160000 | 300 | -0.0642
3-14 | 799 | 42 | 0 | 0 | 0 | 0 | 0 | 346 | 1250000 | 300 | -0.0608
3-15 | 802 | 45 | 0 | 0 | 0 | 0 | 0 | 341 | 1340000 | 300 | -0.0638
3-16 | 805 | 48 | 0 | 0 | 0 | 0 | 0 | 337 | 1430000 | 300 | -0.0626
3-17 | 808 | 51 | 0 | 0 | 0 | 0 | 0 | 329 | 1520000 | 300 | -0.0675
3-18 | 811 | 54 | 0 | 0 | 0 | 0 | 0 | 334 | 1610000 | 300 | -0.0716
3-19 | 814 | 57 | 0 | 0 | 0 | 0 | 0 | 309 | 1700000 | 300 | -0.088
3-20 | 817 | 60 | 0 | 0 | 0 | 0 | 0 | 300 | 1790000 | 300 | -0.0791
3-21 | 820 | 63 | 0 | 0 | 0 | 0 | 0 | 299 | 1880000 | 300 | -0.0753
3-22 | 823 | 66 | 0 | 0 | 0 | 0 | 0 | 297 | 1970000 | 300 | -0.0804
3-23 | 826 | 69 | 0 | 0 | 0 | 0 | 0 | 295 | 2060000 | 300 | -0.0766
3-24 | 829 | 72 | 0 | 0 | 0 | 0 | 0 | 293 | 2150000 | 300 | -0.0807
3-25 | 832 | 75 | 0 | 0 | 0 | 0 | 0 | 292 | 2240000 | 300 | -0.0775
3-26 | 835 | 78 | 0 | 0 | 0 | 0 | 0 | 290 | 2330000 | 300 | -0.0785
3-27 | 838 | 81 | 0 | 0 | 0 | 0 | 0 | 289 | 2420000 | 300 | -0.0821
3-28 | 841 | 84 | 0 | 0 | 0 | 0 | 0 | 287 | 2510000 | 300 | -0.0796
3-29 | 844 | 87 | 0 | 0 | 0 | 0 | 0 | 286 | 2600000 | 300 | -0.0831
3-30 | 847 | 90 | 0 | 0 | 0 | 0 | 0 | 285 | 2690000 | 300 | -0.0818
3-31 | 850 | 93 | 0 | 0 | 0 | 0 | 0 | 284 | 2780000 | 300 | -0.0877
3-32 | 853 | 96 | 0 | 0 | 0 | 0 | 0 | 282 | 2870000 | 300 | -0.0795
3-33 | 856 | 99 | 0 | 0 | 0 | 0 | 0 | 281 | 2960000 | 300 | -0.0746
3-34 | 859 | 102 | 0 | 0 | 0 | 0 | 0 | 280 | 3050000 | 300 | -0.0753
3-35 | 862 | 105 | 0 | 0 | 0 | 0 | 0 | 279 | 3140000 | 300 | -0.0721
3-36 | 865 | 108 | 0 | 0 | 0 | 0 | 0 | 278 | 3230000 | 300 | -0.0714
3-37 | 868 | 111 | 0 | 0 | 0 | 0 | 0 | 277 | 3320000 | 300 | -0.0736
3-38 | 871 | 114 | 0 | 0 | 0 | 0 | 0 | 276 | 3410000 | 300 | -0.0777
3-39 | 874 | 117 | 0 | 0 | 0 | 0 | 0 | 275 | 3500000 | 300 | -0.0773
3-40 | 877 | 120 | 0 | 0 | 0 | 0 | 0 | 274 | 3590000 | 300 | -0.0786
3-41 | 880 | 123 | 0 | 0 | 0 | 0 | 0 | 273 | 3680000 | 300 | -0.0815
3-42 | 883 | 126 | 0 | 0 | 0 | 0 | 0 | 272 | 3770000 | 300 | -0.0823
3-43 | 886 | 129 | 0 | 0 | 0 | 0 | 0 | 271 | 3860000 | 300 | -0.0802
3-44 | 889 | 132 | 0 | 0 | 0 | 0 | 0 | 271 | 3950000 | 300 | -0.0784
3-45 | 892 | 135 | 0 | 0 | 0 | 0 | 0 | 270 | 4040000 | 300 | -0.0782
3-46 | 895 | 138 | 0 | 0 | 0 | 0 | 0 | 269 | 4130000 | 300 | -0.0811
3-47 | 898 | 141 | 0 | 0 | 0 | 0 | 0 | 268 | 4220000 | 300 | -0.0837
3-48 | 901 | 144 | 0 | 0 | 0 | 0 | 0 | 267 | 4310000 | 300 | -0.0838
3-49 | 904 | 147 | 0 | 0 | 0 | 0 | 0 | 267 | 4400000 | 300 | -0.0838
3-50 | 907 | 150 | 0 | 0 | 0 | 0 | 0 | 266 | 4490000 | 300 | -0.0826
3-51 | 910 | 153 | 0 | 0 | 0 | 0 | 0 | 265 | 4580000 | 300 | -0.0784
3-52 | 913 | 156 | 0 | 0 | 0 | 0 | 0 | 264 | 4670000 | 300 | -0.0819
3-53 | 916 | 159 | 0 | 0 | 0 | 0 | 0 | 264 | 4760000 | 300 | -0.0803
3-54 | 919 | 162 | 0 | 0 | 0 | 0 | 0 | 263 | 4850000 | 300 | -0.0799
3-55 | 922 | 165 | 0 | 0 | 0 | 0 | 0 | 263 | 4940000 | 300 | -0.0816
3-56 | 925 | 168 | 0 | 0 | 0 | 0 | 0 | 262 | 5030000 | 300 | -0.0845
3-57 | 928 | 171 | 0 | 0 | 0 | 0 | 0 | 261 | 5120000 | 300 | -0.0836
3-58 | 931 | 174 | 0 | 0 | 0 | 0 | 0 | 260 | 5210000 | 300 | -0.0798
3-59 | 934 | 177 | 0 | 0 | 0 | 0 | 0 | 260 | 5300000 | 300 | -0.0837
3-60 | 937 | 180 | 0 | 0 | 0 | 0 | 0 | 259 | 5390000 | 300 | -0.0825
3-61 | 940 | 183 | 0 | 0 | 0 | 0 | 0 | 259 | 5480000 | 300 | -0.0848
3-62 | 943 | 186 | 0 | 0 | 0 | 0 | 0 | 258 | 5570000 | 300 | -0.0851
3-63 | 946 | 189 | 0 | 0 | 0 | 0 | 0 | 257 | 5660000 | 300 | -0.0825
3-64 | 949 | 192 | 0 | 0 | 0 | 0 | 0 | 257 | 5750000 | 300 | -0.0806
3-65 | 952 | 195 | 0 | 0 | 0 | 0 | 0 | 256 | 5840000 | 300 | -0.0842
3-66 | 955 | 198 | 0 | 0 | 0 | 0 | 0 | 256 | 5930000 | 300 | -0.0848
3-67 | 958 | 201 | 0 | 0 | 0 | 0 | 0 | 255 | 6020000 | 300 | -0.0809
3-68 | 961 | 204 | 0 | 0 | 0 | 0 | 0 | 255 | 6110000 | 300 | -0.0797
3-69 | 964 | 207 | 0 | 0 | 0 | 0 | 0 | 254 | 6200000 | 300 | -0.0815
3-70 | 967 | 210 | 0 | 0 | 0 | 0 | 0 | 253 | 6290000 | 300 | -0.0825
3-71 | 970 | 213 | 0 | 0 | 0 | 0 | 0 | 253 | 6380000 | 300 | -0.0835
3-72 | 973 | 216 | 0 | 0 | 0 | 0 | 0 | 252 | 6470000 | 300 | -0.0831
3-73 | 976 | 219 | 0 | 0 | 0 | 0 | 0 | 251 | 6560000 | 300 | -0.0835
3-74 | 979 | 222 | 0 | 0 | 0 | 0 | 0 | 251 | 6650000 | 300 | -0.0841
3-75 | 982 | 225 | 0 | 0 | 0 | 0 | 0 | 250 | 6740000 | 300 | -0.0859
3-76 | 985 | 228 | 0 | 0 | 0 | 0 | 0 | 250 | 6830000 | 300 | -0.0893
3-77 | 988 | 231 | 0 | 0 | 0 | 0 | 0 | 250 | 6920000 | 300 | -0.0868
3-78 | 991 | 234 | 0 | 0 | 0 | 0 | 0 | 249 | 7010000 | 300 | -0.0872
3-79 | 994 | 237 | 0 | 0 | 0 | 0 | 0 | 249 | 7100000 | 300 | -0.0871
3-80 | 997 | 240 | 0 | 0 | 0 | 0 | 0 | 248 | 7190000 | 300 | -0.0873
3-81 | 1000 | 243 | 0 | 0 | 0 | 0 | 0 | 248 | 7280000 | 300 | -0.0879
3-82 | 1000 | 246 | 0 | 0 | 0 | 0 | 0 | 248 | 7370000 | 300 | -0.0861
3-83 | 1010 | 249 | 0 | 0 | 0 | 0 | 0 | 247 | 7460000 | 300 | -0.0864
3-84 | 1010 | 252 | 0 | 0 | 0 | 0 | 0 | 247 | 7550000 | 300 | -0.0878
3-85 | 1010 | 255 | 0 | 0 | 0 | 0 | 0 | 246 | 7640000 | 300 | -0.0898
3-86 | 1020 | 258 | 0 | 0 | 0 | 0 | 0 | 246 | 7730000 | 300 | -0.0912
3-87 | 1020 | 261 | 0 | 0 | 0 | 0 | 0 | 246 | 7820000 | 300 | -0.0879
3-88 | 1020 | 264 | 0 | 0 | 0 | 0 | 0 | 245 | 7910000 | 300 | -0.0892
3-89 | 1020 | 267 | 0 | 0 | 0 | 0 | 0 | 245 | 8000000 | 300 | -0.0915
3-90 | 1030 | 270 | 0 | 0 | 0 | 0 | 0 | 245 | 8090000 | 300 | -0.0909
3-91 | 1030 | 273 | 0 | 0 | 0 | 0 | 0 | 244 | 8180000 | 300 | -0.089
3-92 | 1030 | 276 | 0 | 0 | 0 | 0 | 0 | 244 | 8280000 | 300 | -0.0886
3-93 | 1040 | 279 | 0 | 0 | 0 | 0 | 0 | 244 | 8370000 | 300 | -0.0884
3-94 | 1040 | 282 | 0 | 0 | 0 | 0 | 0 | 243 | 8460000 | 300 | -0.0864
3-95 | 1040 | 285 | 0 | 0 | 0 | 0 | 0 | 243 | 8550000 | 300 | -0.0849
3-96 | 1050 | 288 | 0 | 0 | 0 | 0 | 0 | 243 | 8640000 | 300 | -0.0826
3-97 | 1050 | 291 | 0 | 0 | 0 | 0 | 0 | 243 | 8730000 | 300 | -0.0816
3-98 | 1050 | 294 | 0 | 0 | 0 | 0 | 0 | 242 | 8820000 | 300 | -0.0851
3-99 | 1050 | 297 | 0 | 0 | 0 | 0 | 0 | 242 | 8910000 | 300 | -0.0863
3-100 | 1060 | 300 | 0 | 0 | 0 | 0 | 0 | 242 | 9000000 | 300 | -0.0872
4-1 | 1090 | 33 | 0 | 0 | 0 | 0 | 0 | 239 | 9950000 | 300 | -0.0841
4-2 | 1120 | 66.1 | 0 | 0 | 0 | 0 | 0 | 231 | 10900000 | 279 | -0.0932
4-3 | 1160 | 99.1 | 0 | 0 | 0 | 0 | 0 | 223 | 11700000 | 257 | -0.0894
4-4 | 1190 | 132 | 0 | 0 | 0 | 0 | 0 | 216 | 12500000 | 236 | -0.11
4-5 | 1220 | 165 | 0 | 0 | 0 | 0 | 0 | 209 | 13200000 | 214 | -0.1
4-6 | 1260 | 198 | 0 | 0 | 0 | 0 | 0 | 201 | 13900000 | 193 | -0.1
4-7 | 1290 | 231 | 0 | 0 | 0 | 0 | 0 | 194 | 14400000 | 171 | -0.1
4-8 | 1320 | 264 | 0 | 0 | 0 | 0 | 0 | 186 | 14900000 | 150 | -0.11
4-9 | 1350 | 297 | 0 | 0 | 0 | 0 | 0 | 178 | 15400000 | 129 | -0.11
4-10 | 1390 | 330 | 0 | 0 | 0 | 0 | 0 | 168 | 15700000 | 107 | -0.11
4-11 | 1420 | 363 | 0 | 0 | 0 | 0 | 0 | 158 | 16000000 | 85.8 | -0.11
4-12 | 1450 | 396 | 0 | 0 | 0 | 0 | 0 | 146 | 16200000 | 64.4 | -0.12
4-13 | 1490 | 429 | 0 | 0 | 0 | 0 | 0 | 130 | 16400000 | 42.9 | -0.12
4-14 | 1520 | 462 | 0 | 0 | 0 | 0 | 0 | 109 | 16400000 | 21.5 | -0.13
4-15 | 1550 | 495 | 0 | 0 | 0 | 0 | 0 | 73 | 16400000 | 0.0777 | -0.16
5-1 | 1800 | 60 | 388 | 15.7 | 0.1 | 0.63 | 0.0404 | 5 | 1.29 | 0.00809 | -0.18
5-2 | 1850 | 108 | 395 | 16.2 | 0.13 | 0.79 | 0.041 | 5 | 1.27 | 0.01 | -0.19
5-3 | 1880 | 145 | 400 | 17.1 | 0.16 | 1 | 0.0426 | 5 | 1.25 | 0.0124 | -0.19
5-4 | 1910 | 176 | 405 | 18.3 | 0.2 | 1.25 | 0.0452 | 5 | 1.23 | 0.0155 | -0.2
5-5 | 1940 | 199 | 409 | 19.9 | 0.25 | 1.58 | 0.0486 | 5 | 1.22 | 0.0193 | -0.19
5-6 | 1960 | 218 | 413 | 21.8 | 0.32 | 1.99 | 0.0528 | 5 | 1.21 | 0.0241 | -0.19
5-7 | 1970 | 233 | 417 | 24 | 0.4 | 2.5 | 0.0577 | 5 | 1.2 | 0.0301 | -0.19
5-8 | 2000 | 265 | 422 | 26.6 | 0.5 | 3.15 | 0.063 | 5 | 1.19 | 0.0375 | -0.19
5-9 | 2030 | 291 | 427 | 29.4 | 0.63 | 3.96 | 0.0688 | 5 | 1.18 | 0.0468 | -0.19
5-10 | 2050 | 311 | 432 | 32.5 | 0.79 | 4.99 | 0.0751 | 5 | 1.17 | 0.0585 | -0.21
5-11 | 2060 | 327 | 438 | 35.7 | 1 | 6.28 | 0.0815 | 5 | 1.17 | 0.0734 | -0.21
5-12 | 2080 | 340 | 443 | 39.1 | 1.26 | 7.91 | 0.0883 | 5 | 1.17 | 0.0926 | -0.2
5-13 | 2090 | 350 | 449 | 42.7 | 1.58 | 9.96 | 0.095 | 5 | 1.18 | 0.12 | -0.2
5-14 | 2100 | 358 | 455 | 46.4 | 2 | 12.5 | 0.1 | 5 | 1.21 | 0.15 | -0.21
5-15 | 2100 | 364 | 462 | 50.3 | 2.51 | 15.8 | 0.11 | 5 | 1.27 | 0.2 | -0.2
5-16 | 2110 | 369 | 469 | 54.3 | 3.16 | 19.9 | 0.12 | 5 | 1.39 | 0.28 | -0.19
5-17 | 2110 | 373 | 477 | 58.5 | 3.98 | 25 | 0.12 | 5 | 1.65 | 0.41 | -0.19
5-18 | 2120 | 380 | 485 | 62.1 | 5.01 | 31.5 | 0.13 | 5 | 2.4 | 0.75 | -0.18
5-19 | 2120 | 386 | 490 | 65.7 | 6.31 | 39.6 | 0.13 | 5 | 6.03 | 2.39 | -0.19
5-20 | 2130 | 391 | 497 | 69.4 | 7.94 | 49.9 | 0.14 | 5 | 2.07 | 1.04 | -0.19
5-21 | 2130 | 395 | 514 | 67.5 | 10 | 62.8 | 0.13 | 5 | 0.78 | 0.49 | -0.19
5-22 | 2140 | 398 | 533 | 61.4 | 12.6 | 79.1 | 0.12 | 4.99 | 0.39 | 0.31 | -0.19
5-23 | 2140 | 400 | 561 | 52.4 | 15.8 | 99.6 | 0.0935 | 4.99 | 0.22 | 0.21 | -0.19
5-24 | 2140 | 402 | 619 | 144 | 20 | 125 | 0.25 | 4.99 | 0.13 | 0.16 | -0.19
5-25 | 2140 | 404 | 599 | 68 | 25.1 | 158 | 0.12 | 4.99 | 0.0751 | 0.12 | -0.19
5-26 | 2140 | 407 | 734 | 115 | 31.6 | 199 | 0.16 | 4.98 | 0.0464 | 0.0922 | -0.19
5-27 | 2150 | 408 | 935 | 277 | 39.8 | 250 | 0.31 | 4.98 | 0.0289 | 0.0722 | -0.19
5-28 | 2150 | 410 | 1890 | 1320 | 50.1 | 315 | 0.75 | 4.97 | 0.0184 | 0.058 | -0.19
5-29 | 2150 | 411 | 3140 | 364 | 63.1 | 396 | 0.16 | 4.97 | 0.0117 | 0.0464 | -0.19
5-30 | 2150 | 412 | 5590 | 5250 | 79.4 | 499 | 1.21 | 4.96 | 0.00732 | 0.0366 | -0.19
5-31 | 2150 | 412 | 27300 | 16600 | 100 | 628 | 0.61 | 4.94 | 0.00554 | 0.0348 | -0.19