## Table p. 1
| t in s | t_seg in s | G' in Pa | G'' in Pa | f in Hz | omega in rad/s | tan(delta) in - | Tau in Pa | Gamma in % | GP in 1/s | Fn in N
1-1 | 8.96 | 1.04 | 0 | 0 | 0 | 0 | 0 | 0 | -0.00203 | 1.19e-05 | 0.0222
1-2 | 9.99 | 2.07 | 0 | 0 | 0 | 0 | 0 | 0 | 0.000751 | 3.64e-05 | 0.022
1-3 | 11 | 3.11 | 0 | 0 | 0 | 0 | 0 | 0 | 0.00713 | 7.78e-05 | 0.0208
1-4 | 12.1 | 4.14 | 0 | 0 | 0 | 0 | 0 | 0 | 0.0175 | 0.000116 | 0.0222
1-5 | 13.1 | 5.17 | 0 | 0 | 0 | 0 | 0 | 0 | 0.0312 | 0.00015 | 0.021
1-6 | 14.1 | 6.21 | 0 | 0 | 0 | 0 | 0 | 0 | 0.0485 | 0.000188 | 0.0211
1-7 | 15.2 | 7.24 | 0 | 0 | 0 | 0 | 0 | 0 | 0.0689 | 0.000225 | 0.022
1-8 | 16.2 | 8.28 | 0 | 0 | 0 | 0 | 0 | 0 | 0.0924 | 0.000233 | 0.0203
1-9 | 17.2 | 9.31 | 0 | 0 | 0 | 0 | 0 | 0 | 0.12 | 0.000273 | 0.0192
1-10 | 18.3 | 10.3 | 0 | 0 | 0 | 0 | 0 | 0 | 0.15 | 0.000289 | 0.0212
1-11 | 19.3 | 11.4 | 0 | 0 | 0 | 0 | 0 | 0 | 0.18 | 0.000323 | 0.019
1-12 | 20.3 | 12.4 | 0 | 0 | 0 | 0 | 0 | 0 | 0.21 | 0.000339 | 0.0181
1-13 | 21.4 | 13.4 | 0 | 0 | 0 | 0 | 0 | 0 | 0.25 | 0.000359 | 0.0169
1-14 | 22.4 | 14.5 | 0 | 0 | 0 | 0 | 0 | 0 | 0.29 | 0.000396 | 0.0196
1-15 | 23.4 | 15.5 | 0 | 0 | 0 | 0 | 0 | 0 | 0.33 | 0.000418 | 0.0155
1-16 | 24.5 | 16.6 | 0 | 0 | 0 | 0 | 0 | 0 | 0.37 | 0.000413 | 0.0178
1-17 | 25.5 | 17.6 | 0 | 0 | 0 | 0 | 0 | 0 | 0.42 | 0.000462 | 0.0187
1-18 | 26.5 | 18.6 | 0 | 0 | 0 | 0 | 0 | 0 | 0.46 | 0.000457 | 0.0223
1-19 | 27.6 | 19.7 | 0 | 0 | 0 | 0 | 0 | 0 | 0.52 | 0.000486 | 0.0225
1-20 | 28.6 | 20.7 | 0 | 0 | 0 | 0 | 0 | 0 | 0.57 | 0.000517 | 0.0236
1-21 | 29.6 | 21.7 | 0 | 0 | 0 | 0 | 0 | 0 | 0.62 | 0.000548 | 0.0236
1-22 | 30.7 | 22.8 | 0 | 0 | 0 | 0 | 0 | 0 | 0.68 | 0.000556 | 0.0208
1-23 | 31.7 | 23.8 | 0 | 0 | 0 | 0 | 0 | 0 | 0.74 | 0.000564 | 0.0204
1-24 | 32.7 | 24.8 | 0 | 0 | 0 | 0 | 0 | 0 | 0.8 | 0.000616 | 0.0227
1-25 | 33.8 | 25.9 | 0 | 0 | 0 | 0 | 0 | 0 | 0.87 | 0.000625 | 0.0211
1-26 | 34.8 | 26.9 | 0 | 0 | 0 | 0 | 0 | 0 | 0.93 | 0.000672 | 0.0233
1-27 | 35.9 | 27.9 | 0 | 0 | 0 | 0 | 0 | 0 | 1 | 0.000716 | 0.0203
1-28 | 36.9 | 29 | 0 | 0 | 0 | 0 | 0 | 0 | 1.08 | 0.000754 | 0.0219
1-29 | 37.9 | 30 | 0 | 0 | 0 | 0 | 0 | 0 | 1.15 | -0.00139 | 1.3
2-1 | 103 | 60 | 495 | 65.2 | 0.1 | 0.63 | 0.13 | 5 | 1 | 0.0063 | 0.95
2-2 | 151 | 108 | 557 | 61.7 | 0.13 | 0.79 | 0.11 | 5 | 0.89 | 0.00706 | 0.73
2-3 | 188 | 145 | 599 | 62.2 | 0.16 | 1 | 0.1 | 5 | 0.83 | 0.00827 | 0.6
2-4 | 218 | 176 | 632 | 64.5 | 0.2 | 1.25 | 0.1 | 5 | 0.79 | 0.00988 | 0.53
2-5 | 242 | 199 | 658 | 68.1 | 0.25 | 1.58 | 0.1 | 5 | 0.76 | 0.0119 | 0.5
2-6 | 261 | 218 | 682 | 72.9 | 0.32 | 1.99 | 0.11 | 5 | 0.73 | 0.0145 | 0.45
2-7 | 276 | 233 | 703 | 77.8 | 0.4 | 2.5 | 0.11 | 5 | 0.71 | 0.0177 | 0.41
2-8 | 308 | 265 | 735 | 83.8 | 0.5 | 3.15 | 0.11 | 5 | 0.68 | 0.0213 | 0.38
2-9 | 334 | 291 | 765 | 90.9 | 0.63 | 3.96 | 0.12 | 5 | 0.65 | 0.0258 | 0.34
2-10 | 354 | 311 | 792 | 97.7 | 0.79 | 4.99 | 0.12 | 5 | 0.63 | 0.0314 | 0.31
2-11 | 370 | 327 | 820 | 106 | 1 | 6.28 | 0.13 | 5 | 0.61 | 0.0383 | 0.27
2-12 | 382 | 340 | 847 | 114 | 1.26 | 7.91 | 0.13 | 5 | 0.59 | 0.0469 | 0.25
2-13 | 393 | 350 | 872 | 122 | 1.58 | 9.96 | 0.14 | 5 | 0.58 | 0.0576 | 0.22
2-14 | 401 | 358 | 896 | 131 | 2 | 12.5 | 0.15 | 5 | 0.57 | 0.0712 | 0.21
2-15 | 407 | 364 | 922 | 140 | 2.51 | 15.8 | 0.15 | 5 | 0.56 | 0.0885 | 0.2
2-16 | 412 | 369 | 947 | 150 | 3.16 | 19.9 | 0.16 | 5 | 0.56 | 0.11 | 0.18
2-17 | 416 | 373 | 973 | 160 | 3.98 | 25 | 0.16 | 5 | 0.57 | 0.14 | 0.17
2-18 | 423 | 380 | 1000 | 172 | 5.01 | 31.5 | 0.17 | 5 | 0.58 | 0.18 | 0.17
2-19 | 429 | 386 | 1030 | 182 | 6.31 | 39.6 | 0.18 | 5 | 0.64 | 0.25 | 0.17
2-20 | 434 | 391 | 1060 | 195 | 7.94 | 49.9 | 0.18 | 5 | 0.74 | 0.37 | 0.15
2-21 | 438 | 395 | 1090 | 206 | 10 | 62.8 | 0.19 | 5 | 1.06 | 0.67 | 0.15
2-22 | 440 | 398 | 1100 | 210 | 12.6 | 79.1 | 0.19 | 4.99 | 2.21 | 1.75 | 0.15
2-23 | 443 | 400 | 1150 | 211 | 15.8 | 99.6 | 0.18 | 4.99 | 0.86 | 0.86 | 0.14
2-24 | 445 | 402 | 1190 | 203 | 20 | 125 | 0.17 | 4.99 | 0.34 | 0.42 | 0.14
2-25 | 447 | 404 | 1250 | 172 | 25.1 | 158 | 0.14 | 4.99 | 0.17 | 0.26 | 0.14
2-26 | 450 | 407 | 1210 | 87 | 31.6 | 199 | 0.0719 | 4.98 | 0.0911 | 0.18 | 0.14
2-27 | 451 | 408 | 1400 | 58.6 | 39.8 | 250 | 0.0426 | 4.98 | 0.0542 | 0.14 | 0.14
2-28 | 453 | 410 | 1530 | 53.4 | 50.1 | 315 | 0.0375 | 4.97 | 0.0326 | 0.1 | 0.14
2-29 | 454 | 411 | 1480 | 140 | 63.1 | 396 | 0.16 | 4.97 | 0.0198 | 0.0784 | 0.14
2-30 | 455 | 412 | 1610 | 433 | 79.4 | 499 | 0.52 | 4.96 | 0.0122 | 0.0608 | 0.13
2-31 | 455 | 412 | 1110 | 1360 | 100 | 628 | 1.82 | 4.94 | 0.00735 | 0.0462 | 0.13
3-1 | 463 | 6.01 | 0 | 0 | 0 | 0 | 0 | 315 | 171000 | 300 | -0.0452
3-2 | 469 | 12 | 0 | 0 | 0 | 0 | 0 | 356 | 351000 | 300 | 0.0159
3-3 | 475 | 18 | 0 | 0 | 0 | 0 | 0 | 356 | 531000 | 300 | 0.00655
3-4 | 481 | 24 | 0 | 0 | 0 | 0 | 0 | 362 | 711000 | 300 | 0.0179
3-5 | 487 | 30 | 0 | 0 | 0 | 0 | 0 | 367 | 891000 | 300 | 0.0194
3-6 | 493 | 36 | 0 | 0 | 0 | 0 | 0 | 366 | 1070000 | 300 | 0.0137
3-7 | 499 | 42 | 0 | 0 | 0 | 0 | 0 | 356 | 1250000 | 300 | -0.026
3-8 | 505 | 48 | 0 | 0 | 0 | 0 | 0 | 352 | 1430000 | 300 | -0.00212
3-9 | 511 | 54 | 0 | 0 | 0 | 0 | 0 | 353 | 1610000 | 300 | 0.00773
3-10 | 517 | 60 | 0 | 0 | 0 | 0 | 0 | 352 | 1790000 | 300 | 0.0148
3-11 | 523 | 66 | 0 | 0 | 0 | 0 | 0 | 352 | 1970000 | 300 | 0.0138
3-12 | 529 | 72 | 0 | 0 | 0 | 0 | 0 | 351 | 2150000 | 300 | 0.0282
3-13 | 535 | 78 | 0 | 0 | 0 | 0 | 0 | 350 | 2330000 | 300 | 0.0298
3-14 | 541 | 84 | 0 | 0 | 0 | 0 | 0 | 350 | 2510000 | 300 | 0.0257
3-15 | 547 | 90 | 0 | 0 | 0 | 0 | 0 | 349 | 2690000 | 300 | 0.0306
3-16 | 553 | 96 | 0 | 0 | 0 | 0 | 0 | 349 | 2870000 | 300 | 0.0174
3-17 | 559 | 102 | 0 | 0 | 0 | 0 | 0 | 348 | 3050000 | 300 | 0.0245
3-18 | 565 | 108 | 0 | 0 | 0 | 0 | 0 | 347 | 3230000 | 300 | 0.0256
3-19 | 571 | 114 | 0 | 0 | 0 | 0 | 0 | 347 | 3410000 | 300 | 0.0275
3-20 | 577 | 120 | 0 | 0 | 0 | 0 | 0 | 346 | 3590000 | 300 | 0.0218
3-21 | 583 | 126 | 0 | 0 | 0 | 0 | 0 | 346 | 3770000 | 300 | 0.0132
3-22 | 589 | 132 | 0 | 0 | 0 | 0 | 0 | 345 | 3950000 | 300 | 0.0183
3-23 | 595 | 138 | 0 | 0 | 0 | 0 | 0 | 345 | 4130000 | 300 | 0.0211
3-24 | 601 | 144 | 0 | 0 | 0 | 0 | 0 | 345 | 4310000 | 300 | 0.0168
3-25 | 607 | 150 | 0 | 0 | 0 | 0 | 0 | 344 | 4490000 | 300 | 0.0153
3-26 | 613 | 156 | 0 | 0 | 0 | 0 | 0 | 343 | 4670000 | 300 | 0.00505
3-27 | 619 | 162 | 0 | 0 | 0 | 0 | 0 | 343 | 4850000 | 300 | 0.00677
3-28 | 625 | 168 | 0 | 0 | 0 | 0 | 0 | 342 | 5030000 | 300 | 0.0133
3-29 | 631 | 174 | 0 | 0 | 0 | 0 | 0 | 341 | 5210000 | 300 | 0.0111
3-30 | 637 | 180 | 0 | 0 | 0 | 0 | 0 | 341 | 5390000 | 300 | 0.0108
3-31 | 643 | 186 | 0 | 0 | 0 | 0 | 0 | 340 | 5570000 | 300 | 0.0146
3-32 | 649 | 192 | 0 | 0 | 0 | 0 | 0 | 340 | 5750000 | 300 | 0.0115
3-33 | 655 | 198 | 0 | 0 | 0 | 0 | 0 | 339 | 5930000 | 300 | 0.00819
3-34 | 661 | 204 | 0 | 0 | 0 | 0 | 0 | 338 | 6110000 | 300 | 0.00695
3-35 | 667 | 210 | 0 | 0 | 0 | 0 | 0 | 338 | 6290000 | 300 | 0.0102
3-36 | 673 | 216 | 0 | 0 | 0 | 0 | 0 | 338 | 6470000 | 300 | 0.00945
3-37 | 679 | 222 | 0 | 0 | 0 | 0 | 0 | 337 | 6650000 | 300 | 0.00819
3-38 | 685 | 228 | 0 | 0 | 0 | 0 | 0 | 337 | 6830000 | 300 | 0.00587
3-39 | 691 | 234 | 0 | 0 | 0 | 0 | 0 | 337 | 7010000 | 300 | 0.00576
3-40 | 697 | 240 | 0 | 0 | 0 | 0 | 0 | 336 | 7190000 | 300 | 0.00837
3-41 | 703 | 246 | 0 | 0 | 0 | 0 | 0 | 336 | 7370000 | 300 | 0.00234
3-42 | 709 | 252 | 0 | 0 | 0 | 0 | 0 | 335 | 7550000 | 300 | 0.0054
3-43 | 715 | 258 | 0 | 0 | 0 | 0 | 0 | 334 | 7740000 | 300 | 0.00322
3-44 | 721 | 264 | 0 | 0 | 0 | 0 | 0 | 334 | 7920000 | 300 | -0.00281
3-45 | 727 | 270 | 0 | 0 | 0 | 0 | 0 | 334 | 8100000 | 300 | -0.0012
3-46 | 733 | 276 | 0 | 0 | 0 | 0 | 0 | 333 | 8280000 | 300 | -0.00933
3-47 | 739 | 282 | 0 | 0 | 0 | 0 | 0 | 332 | 8460000 | 300 | -0.0123
3-48 | 745 | 288 | 0 | 0 | 0 | 0 | 0 | 332 | 8640000 | 300 | -0.00418
3-49 | 751 | 294 | 0 | 0 | 0 | 0 | 0 | 331 | 8820000 | 300 | -0.00108
3-50 | 757 | 300 | 0 | 0 | 0 | 0 | 0 | 331 | 9000000 | 300 | -0.00324
3-51 | 763 | 306 | 0 | 0 | 0 | 0 | 0 | 330 | 9180000 | 300 | 0.00202
3-52 | 769 | 312 | 0 | 0 | 0 | 0 | 0 | 330 | 9360000 | 300 | -0.00951
3-53 | 775 | 318 | 0 | 0 | 0 | 0 | 0 | 329 | 9540000 | 300 | -0.0135
3-54 | 781 | 324 | 0 | 0 | 0 | 0 | 0 | 329 | 9720000 | 300 | -0.0123
3-55 | 787 | 330 | 0 | 0 | 0 | 0 | 0 | 328 | 9900000 | 300 | -0.00768
3-56 | 793 | 336 | 0 | 0 | 0 | 0 | 0 | 328 | 10100000 | 300 | -0.00809
3-57 | 799 | 342 | 0 | 0 | 0 | 0 | 0 | 328 | 10300000 | 300 | -0.00729
3-58 | 805 | 348 | 0 | 0 | 0 | 0 | 0 | 327 | 10400000 | 300 | -0.00219
3-59 | 811 | 354 | 0 | 0 | 0 | 0 | 0 | 326 | 10600000 | 300 | -0.000208
3-60 | 817 | 360 | 0 | 0 | 0 | 0 | 0 | 326 | 10800000 | 300 | 0.00128
3-61 | 823 | 366 | 0 | 0 | 0 | 0 | 0 | 326 | 11000000 | 300 | 0.00533
3-62 | 829 | 372 | 0 | 0 | 0 | 0 | 0 | 325 | 11200000 | 300 | 0.0057
3-63 | 835 | 378 | 0 | 0 | 0 | 0 | 0 | 324 | 11300000 | 300 | 0.00375
3-64 | 841 | 384 | 0 | 0 | 0 | 0 | 0 | 324 | 11500000 | 300 | -0.00242
3-65 | 847 | 390 | 0 | 0 | 0 | 0 | 0 | 324 | 11700000 | 300 | -0.012
3-66 | 853 | 396 | 0 | 0 | 0 | 0 | 0 | 323 | 11900000 | 300 | -0.00628
3-67 | 859 | 402 | 0 | 0 | 0 | 0 | 0 | 323 | 12100000 | 300 | -0.0122
3-68 | 865 | 408 | 0 | 0 | 0 | 0 | 0 | 323 | 12200000 | 300 | -0.0162
3-69 | 871 | 414 | 0 | 0 | 0 | 0 | 0 | 323 | 12400000 | 300 | -0.0146
3-70 | 877 | 420 | 0 | 0 | 0 | 0 | 0 | 322 | 12600000 | 300 | -0.016
3-71 | 883 | 426 | 0 | 0 | 0 | 0 | 0 | 322 | 12800000 | 300 | -0.0167
3-72 | 889 | 432 | 0 | 0 | 0 | 0 | 0 | 321 | 13000000 | 300 | -0.0232
3-73 | 895 | 438 | 0 | 0 | 0 | 0 | 0 | 321 | 13100000 | 300 | -0.0162
3-74 | 901 | 444 | 0 | 0 | 0 | 0 | 0 | 321 | 13300000 | 300 | -0.0215
3-75 | 907 | 450 | 0 | 0 | 0 | 0 | 0 | 320 | 13500000 | 300 | -0.0165
3-76 | 913 | 456 | 0 | 0 | 0 | 0 | 0 | 319 | 13700000 | 300 | -0.0235
3-77 | 919 | 462 | 0 | 0 | 0 | 0 | 0 | 319 | 13900000 | 300 | -0.0228
3-78 | 925 | 468 | 0 | 0 | 0 | 0 | 0 | 319 | 14000000 | 300 | -0.0229
3-79 | 931 | 474 | 0 | 0 | 0 | 0 | 0 | 318 | 14200000 | 300 | -0.0243
3-80 | 937 | 480 | 0 | 0 | 0 | 0 | 0 | 318 | 14400000 | 300 | -0.0238
3-81 | 943 | 486 | 0 | 0 | 0 | 0 | 0 | 317 | 14600000 | 300 | -0.0255
3-82 | 949 | 492 | 0 | 0 | 0 | 0 | 0 | 317 | 14800000 | 300 | -0.0244
3-83 | 955 | 498 | 0 | 0 | 0 | 0 | 0 | 316 | 14900000 | 300 | -0.0252
3-84 | 961 | 504 | 0 | 0 | 0 | 0 | 0 | 316 | 15100000 | 300 | -0.0314
3-85 | 967 | 510 | 0 | 0 | 0 | 0 | 0 | 316 | 15300000 | 300 | -0.0309
3-86 | 973 | 516 | 0 | 0 | 0 | 0 | 0 | 315 | 15500000 | 300 | -0.0269
3-87 | 979 | 522 | 0 | 0 | 0 | 0 | 0 | 315 | 15700000 | 300 | -0.0288
3-88 | 985 | 528 | 0 | 0 | 0 | 0 | 0 | 315 | 15800000 | 300 | -0.0273
3-89 | 991 | 534 | 0 | 0 | 0 | 0 | 0 | 314 | 16000000 | 300 | -0.0309
3-90 | 997 | 540 | 0 | 0 | 0 | 0 | 0 | 314 | 16200000 | 300 | -0.0295
3-91 | 1000 | 546 | 0 | 0 | 0 | 0 | 0 | 314 | 16400000 | 300 | -0.0293
3-92 | 1010 | 552 | 0 | 0 | 0 | 0 | 0 | 314 | 16600000 | 300 | -0.0336
3-93 | 1010 | 558 | 0 | 0 | 0 | 0 | 0 | 313 | 16700000 | 300 | -0.0262
3-94 | 1020 | 564 | 0 | 0 | 0 | 0 | 0 | 313 | 16900000 | 300 | -0.0318
3-95 | 1030 | 570 | 0 | 0 | 0 | 0 | 0 | 313 | 17100000 | 300 | -0.0248
3-96 | 1030 | 576 | 0 | 0 | 0 | 0 | 0 | 312 | 17300000 | 300 | -0.0292
3-97 | 1040 | 582 | 0 | 0 | 0 | 0 | 0 | 312 | 17500000 | 300 | -0.0317
3-98 | 1040 | 588 | 0 | 0 | 0 | 0 | 0 | 312 | 17600000 | 300 | -0.0312
3-99 | 1050 | 594 | 0 | 0 | 0 | 0 | 0 | 311 | 17800000 | 300 | -0.0311
3-100 | 1060 | 600 | 0 | 0 | 0 | 0 | 0 | 311 | 18000000 | 300 | -0.0334
4-1 | 1080 | 22.7 | 0 | 0 | 0 | 0 | 0 | 310 | 18600000 | 300 | -0.0373
4-2 | 1090 | 29.3 | 0 | 0 | 0 | 0 | 0 | 304 | 18800000 | 279 | -0.0323