## kC_stressSweeps_3.rwd
SegIndex | t in s | ¦G*¦ in Pa | G' in Pa | G" in Pa | f in Hz | ω in rad/s | tan(δ) in - | τ in Pa | ɣ in % | ɣ̇ in 1/s | Fn in N | h in mm | ¦η*¦ in mPas | η in mPas | T in °C | t_seg in s
1¦1 | 13.53 | [6 empty] | 0 | -0.6301929 | -0.0001787984 | -0.01269915 | 28.99773 |  | 0 | 37.00088 | 2.04
1¦2 | 15.565 | [6 empty] | 0 | -0.677756 | -0.0001380737 | -0.01668723 | 27.98338 |  | 0 | 37.00118 | 4.075
1¦3 | 17.6 | [6 empty] | 0 | -0.7209952 | -0.0001624516 | -0.01407731 | 26.96927 |  | 0 | 37.00143 | 6.110001
1¦4 | 19.635 | [6 empty] | 0 | -0.7538277 | -7.12875e-05 | -0.01814291 | 25.95417 |  | 0 | 37.00164 | 8.145
1¦5 | 21.67 | [6 empty] | 0 | -0.7750442 | -6.226434e-05 | -0.01931621 | 24.93942 |  | 0 | 37.00179 | 10.18
1¦6 | 23.705 | [6 empty] | 0 | -0.8027466 | -0.0001222474 | -0.01771817 | 23.92412 |  | 0 | 37.00176 | 12.215
1¦7 | 25.74 | [6 empty] | 0 | -0.8238899 | -0.0001286706 | -0.01645713 | 22.90772 |  | 0 | 37.00173 | 14.25
1¦8 | 27.775 | [6 empty] | 0 | -0.834553 | -9.892695e-05 | -0.01556852 | 21.89252 |  | 0 | 37.00167 | 16.285
1¦9 | 29.81 | [6 empty] | 0 | -0.8578949 | -0.0002578129 | -0.01840267 | 20.87792 |  | 0 | 37.00179 | 18.32
1¦10 | 31.845 | [6 empty] | 0 | -0.8805771 | -0.0001753305 | -0.01458349 | 19.86272 |  | 0 | 37.00176 | 20.355
1¦11 | 33.88 | [6 empty] | 0 | -0.9011341 | -0.0002069227 | -0.01418357 | 18.84857 |  | 0 | 37.00167 | 22.39
1¦12 | 35.915 | [6 empty] | 0 | -0.9299723 | -0.0001944981 | -0.008238094 | 17.83507 |  | 0 | 37.00146 | 24.425
1¦13 | 37.95 | [6 empty] | 0 | -0.9642707 | -0.0001553058 | -0.0134229 | 16.82137 |  | 0 | 37.00143 | 26.46
1¦14 | 39.985 | [6 empty] | 0 | -0.9980924 | -6.762808e-05 | -0.01176214 | 15.80737 |  | 0 | 37.00134 | 28.495
1¦15 | 42.02 | [6 empty] | 0 | -1.020958 | -0.0001165492 | -0.009610982 | 14.79342 |  | 0 | 37.00128 | 30.53
1¦16 | 44.055 | [6 empty] | 0 | -1.046865 | -8.273664e-05 | -0.01143049 | 13.77967 |  | 0 | 37.00125 | 32.565
1¦17 | 46.09 | [6 empty] | 0 | -1.069584 | 4.619482e-06 | -0.007761027 | 12.76493 |  | 0 | 37.00103 | 34.6
1¦18 | 48.125 | [6 empty] | 0 | -1.083362 | -3.306287e-05 | -0.008755771 | 11.74973 |  | 0 | 37.00085 | 36.635
1¦19 | 50.16 | [6 empty] | 0 | -1.108609 | -0.000131943 | -0.006193226 | 10.73358 |  | 0 | 37.00082 | 38.67
1¦20 | 52.195 | [6 empty] | 0 | -1.129093 | -7.540993e-05 | -0.005108088 | 9.71873 |  | 0 | 37.00085 | 40.705
1¦21 | 54.23 | [6 empty] | 0 | -1.151995 | -0.0002142199 | -0.009379703 | 8.702583 |  | 0 | 37.0007 | 42.74
1¦22 | 56.261 | [6 empty] | 0 | -1.172698 | -0.0001145355 | -0.008976033 | 7.694683 |  | 0 | 37.0007 | 44.771
1¦23 | 58.296 | [6 empty] | 0 | -1.205018 | -9.77884e-05 | -0.008745287 | 6.679434 |  | 0 | 37.0006 | 46.806
1¦24 | 60.331 | [6 empty] | 0 | -1.238033 | -8.677475e-05 | -0.008648369 | 5.665034 |  | 0 | 37.00057 | 48.841
1¦25 | 62.366 | [6 empty] | 0 | -1.27519 | -0.0002198114 | -0.00878522 | 4.648235 |  | 0 | 37.00054 | 50.876
1¦26 | 64.401 | [6 empty] | 0 | -1.302819 | -0.0001085729 | -0.00637597 | 3.632087 |  | 0 | 37.00042 | 52.911
1¦27 | 66.436 | [6 empty] | 0 | -1.328396 | -0.0001594774 | -0.009784898 | 2.617688 |  | 0 | 37.00033 | 54.946
1¦28 | 68.471 | [6 empty] | 0 | -1.738326 | -0.001700519 | -0.03892935 | 1.603889 |  | 0 | 37.00033 | 56.981
1¦29 | 69.996 | [6 empty] | 0 | -2.2185 | -0.000693639 | 0.3008464 | 0.8431887 |  | 0 | 37.00033 | 58.506
2¦1 | 108.996 | 8.549162 | 8.158981 | 2.553272 | 1 | 6.283185 | 0.3129693 | 0.1187904 | 2.509474 | 0.1576749 | 0.006241872 | 0.818341 | 1360.641 |  | 37.00472 | 15.995
2¦2 | 124.987 | 7.259665 | 6.891958 | 2.281151 | 1 | 6.283185 | 0.3310817 | 0.1731131 | 3.260103 | 0.2048383 | 0.004506094 | 0.8182868 | 1155.411 |  | 37.00549 | 31.986
2¦3 | 140.977 | 6.172894 | 5.818308 | 2.062014 | 1 | 6.283185 | 0.3544964 | 0.2522794 | 4.215043 | 0.264839 | -0.002518883 | 0.8182945 | 982.4465 |  | 37.00289 | 47.97601
2¦4 | 156.968 | 5.379759 | 5.034633 | 1.89586 | 1 | 6.283185 | 0.376635 | 0.3676441 | 5.614775 | 0.3527867 | -0.004927021 | 0.8182938 | 856.2152 |  | 37.00408 | 63.967
2¦5 | 172.958 | 4.859238 | 4.510366 | 1.807981 | 1 | 6.283185 | 0.4008815 | 0.5357696 | 7.696101 | 0.4835603 | -0.006076138 | 0.818293 | 773.3718 |  | 37.0017 | 79.95699
2¦6 | 188.949 | 4.461903 | 4.115478 | 1.723781 | 1 | 6.283185 | 0.4188862 | 0.780776 | 10.73195 | 0.6743087 | -0.011596 | 0.8182772 | 710.1339 |  | 37.00186 | 95.94801
2¦7 | 204.939 | 4.137837 | 3.79485 | 1.649489 | 1 | 6.283185 | 0.4346899 | 1.13783 | 15.10296 | 0.9489471 | -0.01385218 | 0.8182991 | 658.5572 |  | 37.00033 | 111.938
2¦8 | 220.93 | 3.865156 | 3.522129 | 1.591866 | 1 | 6.283185 | 0.4519826 | 1.658162 | 21.36771 | 1.342573 | -0.009289875 | 0.8182718 | 615.1586 |  | 36.99996 | 127.929
2¦9 | 236.92 | 3.58931 | 3.245903 | 1.532078 | 1 | 6.283185 | 0.472023 | 2.416441 | 30.23521 | 1.899734 | -0.01347603 | 0.8182419 | 571.2565 |  | 36.99902 | 143.919
2¦10 | 252.911 | 3.367923 | 3.022251 | 1.486239 | 1 | 6.283185 | 0.49178 | 3.521472 | 43.03248 | 2.703811 | -0.01691164 | 0.8182481 | 536.0216 |  | 37.00012 | 159.91
2¦11 | 268.899 | 3.14333 | 2.789507 | 1.448853 | 1 | 6.283185 | 0.5194083 | 5.131864 | 61.18301 | 3.844242 | -0.01910532 | 0.8182337 | 500.2766 |  | 36.99893 | 175.898
2¦12 | 284.889 | 2.879499 | 2.514838 | 1.402535 | 1 | 6.283185 | 0.5577274 | 7.478652 | 86.65389 | 5.444625 | -0.01127759 | 0.8182334 | 458.2865 |  | 37.00109 | 191.888
2¦13 | 300.878 | 2.577612 | 2.195198 | 1.350996 | 1 | 6.283185 | 0.6154662 | 10.89868 | 122.2358 | 7.680303 | -0.01224671 | 0.8182561 | 410.2397 |  | 36.99987 | 207.877
2¦14 | 316.868 | 2.242196 | 1.835286 | 1.288087 | 1 | 6.283185 | 0.7019074 | 15.88263 | 171.9019 | 10.80091 | -0.01310798 | 0.8182421 | 356.8565 |  | 36.99886 | 223.867
2¦15 | 332.857 | 1.912226 | 1.476265 | 1.215422 | 1 | 6.283185 | 0.8233868 | 23.14578 | 242.0591 | 15.20902 | -0.01417959 | 0.8182483 | 304.3402 |  | 37.00094 | 239.856
2¦16 | 348.847 | 1.623436 | 1.16054 | 1.135205 | 1 | 6.283185 | 0.9782759 | 33.73038 | 342.6483 | 21.52923 | -0.01259753 | 0.81824 | 258.3779 |  | 36.99999 | 255.846
2¦17 | 364.836 | 1.385213 | 0.9080775 | 1.046045 | 1 | 6.283185 | 1.152007 | 49.15533 | 488.3715 | 30.68529 | -0.0175701 | 0.8181939 | 220.4635 |  | 36.99993 | 271.835
2¦18 | 380.826 | 1.146933 | 0.6470588 | 0.94698 | 1 | 6.283185 | 1.463368 | 71.63416 | 695.8504 | 43.72157 | -0.02079892 | 0.8181939 | 182.5401 |  | 37.0007 | 287.825
2¦19 | 396.815 | 0.8199698 | 0.2871406 | 0.76805 | 1 | 6.283185 | 2.674761 | 104.3926 | 984.3108 | 61.84607 | -0.01187291 | 0.8181932 | 130.5023 |  | 37.0007 | 303.814
2¦20 | 412.803 | 0.637683 | 0.2297759 | 0.5948467 | 1 | 6.283185 | 2.588916 | 152.131 | 1431.584 | 89.94908 | -0.01135933 | 0.8181932 | 101.4904 |  | 36.99908 | 319.802
2¦21 | 428.794 | 0.4615163 | 0.1291586 | 0.4430749 | 1 | 6.283185 | 3.431313 | 221.7014 | 2072.47 | 130.2171 | -0.01308829 | 0.8181939 | 73.4526 |  | 37.00067 | 335.793
2¦22 | 444.782 | 0.3637969 | 0.1168335 | 0.3445259 | 1 | 6.283185 | 2.950372 | 323.0852 | 3021.616 | 189.8537 | -0.008559208 | 0.8181939 | 57.90007 |  | 36.99801 | 351.781
2¦23 | 460.773 | 0.2892067 | 0.09238024 | 0.2740555 | 1 | 6.283185 | 2.966619 | 470.8328 | 4398.334 | 276.3555 | -0.007111975 | 0.8181958 | 46.02867 |  | 36.99807 | 367.772
2¦24 | 476.761 | 0.2376507 | 0.0782289 | 0.2244061 | 1 | 6.283185 | 2.868998 | 686.1434 | 6406.055 | 402.5043 | -0.01861934 | 0.8181964 | 37.82328 |  | 37.0003 | 383.76
2¦25 | 492.752 | 0.2001047 | 0.06991426 | 0.1874937 | 1 | 6.283185 | 2.681778 | 999.9193 | 9333.407 | 586.4352 | -0.02533735 | 0.8181932 | 31.84766 |  | 37.00118 | 399.751