## Sheet1
Sample | K | K err | n | n err | sigmaZero | sigmaZero err
10%_0WSt_1 | -37.25937 | 2.769835 | 0.2572492 | 0.01070485 | 338.547 | 3.422634
10%_0WSt_2 | -45.48203 | 6.326409 | 0.2806909 | 0.01851975 | 456.0745 | 9.042295
10%_0WSt_iCar_1 | -7.439064 | 0.8925657 | 0.3650839 | 0.01564358 | 445.2593 | 1.884149
10%_0WSt_iCar_2 | -12.6573 | 0.8497294 | 0.2086492 | 0.007553671 | 464.0059 | 1.093366
10%_0WSt_iCar_3 | -7.121224 | 2.349662 | 0.2677591 | 0.04133522 | 518.0434 | 3.442918
10%_0WSt_kCar_1 | -164.5682 | 3.645852 | 0.07752968 | 0.002211246 | 404.0117 | 3.491151
10%_0WSt_kCar_2 | -130.592 | 3.223793 | 0.08099505 | 0.00247976 | 390.4951 | 3.098563
10%_0WSt_kCar_3 | -62.05595 | 2.988344 | 0.1922832 | 0.006000399 | 541.0181 | 3.373781