## Sheet1
Sample | K | K err | n | n err | sigmaZero | sigmaZero err
10_0WSt | -37.25937 | 2.769835 | 0.2572492 | 0.01070485 | 338.547 | 3.422634
10_0WSt | -45.48203 | 6.326409 | 0.2806909 | 0.01851975 | 456.0745 | 9.042295
10_0WSt_iCar | -7.439139 | 0.892517 | 0.3650826 | 0.01564422 | 445.2594 | 1.884123
10_0WSt_iCar | -12.65725 | 0.8497356 | 0.2086495 | 0.007553551 | 464.0059 | 1.093367
10_0WSt_iCar | -7.121161 | 2.349629 | 0.2677602 | 0.04133612 | 518.0433 | 3.44291
10_0WSt_kCar | -164.5682 | 3.645854 | 0.0775297 | 0.002211238 | 404.0117 | 3.491151
10_0WSt_kCar | -130.592 | 3.223794 | 0.08099506 | 0.002479751 | 390.4951 | 3.098563
10_0WSt_kCar | -62.05575 | 2.988365 | 0.1922836 | 0.006000255 | 541.0179 | 3.373785