## Table p. 1
| t in s | t_seg in s | G' in Pa | G'' in Pa | f in Hz | omega in rad/s | tan(delta) in - | Tau in Pa | Gamma in % | GP in 1/s | Fn in N
1-1 | 8.93 | 1.04 | 0 | 0 | 0 | 0 | 0 | 0 | 0.00138 | -1.54e-05 | -0.00224
1-2 | 9.96 | 2.07 | 0 | 0 | 0 | 0 | 0 | 0 | -0.00146 | -3.66e-05 | -0.00202
1-3 | 11 | 3.1 | 0 | 0 | 0 | 0 | 0 | 0 | -0.00655 | -5.99e-05 | -0.00067
1-4 | 12 | 4.14 | 0 | 0 | 0 | 0 | 0 | 0 | -0.0137 | -7.75e-05 | 0.000722
1-5 | 13.1 | 5.18 | 0 | 0 | 0 | 0 | 0 | 0 | -0.0228 | -9.06e-05 | 0.000872
1-6 | 14.1 | 6.21 | 0 | 0 | 0 | 0 | 0 | 0 | -0.0339 | -0.000118 | 0.00068
1-7 | 15.1 | 7.24 | 0 | 0 | 0 | 0 | 0 | 0 | -0.0478 | -0.000137 | 0.0031
1-8 | 16.2 | 8.28 | 0 | 0 | 0 | 0 | 0 | 0 | -0.0642 | -0.000166 | -0.00309
1-9 | 17.2 | 9.31 | 0 | 0 | 0 | 0 | 0 | 0 | -0.0819 | -0.000173 | -0.00219
1-10 | 18.2 | 10.3 | 0 | 0 | 0 | 0 | 0 | 0 | -0.0994 | -0.000172 | 0.00188
1-11 | 19.3 | 11.4 | 0 | 0 | 0 | 0 | 0 | 0 | -0.12 | -0.000165 | -0.000122
1-12 | 20.3 | 12.4 | 0 | 0 | 0 | 0 | 0 | 0 | -0.14 | -0.000227 | 0.00258
1-13 | 21.3 | 13.4 | 0 | 0 | 0 | 0 | 0 | 0 | -0.16 | -0.000265 | -0.000771
1-14 | 22.4 | 14.5 | 0 | 0 | 0 | 0 | 0 | 0 | -0.19 | -0.000279 | 0.000688
1-15 | 23.4 | 15.5 | 0 | 0 | 0 | 0 | 0 | 0 | -0.22 | -0.000289 | 0.000119
1-16 | 24.4 | 16.6 | 0 | 0 | 0 | 0 | 0 | 0 | -0.25 | -0.000289 | -0.000492
1-17 | 25.5 | 17.6 | 0 | 0 | 0 | 0 | 0 | 0 | -0.28 | -0.000291 | -0.000975
1-18 | 26.5 | 18.6 | 0 | 0 | 0 | 0 | 0 | 0 | -0.31 | -0.000319 | -0.00176
1-19 | 27.6 | 19.7 | 0 | 0 | 0 | 0 | 0 | 0 | -0.35 | -0.000337 | 0.000192
1-20 | 28.6 | 20.7 | 0 | 0 | 0 | 0 | 0 | 0 | -0.38 | -0.00036 | 0.00162
1-21 | 29.6 | 21.7 | 0 | 0 | 0 | 0 | 0 | 0 | -0.42 | -0.000392 | 0.000585
1-22 | 30.7 | 22.8 | 0 | 0 | 0 | 0 | 0 | 0 | -0.46 | -0.000419 | 0.00219
1-23 | 31.7 | 23.8 | 0 | 0 | 0 | 0 | 0 | 0 | -0.5 | -0.000427 | 0.000705
1-24 | 32.7 | 24.8 | 0 | 0 | 0 | 0 | 0 | 0 | -0.55 | -0.000441 | -0.000958
1-25 | 33.8 | 25.9 | 0 | 0 | 0 | 0 | 0 | 0 | -0.59 | -0.000461 | -0.0024
1-26 | 34.8 | 26.9 | 0 | 0 | 0 | 0 | 0 | 0 | -0.64 | -0.000479 | -5.32e-05
1-27 | 35.8 | 27.9 | 0 | 0 | 0 | 0 | 0 | 0 | -0.69 | -0.000491 | -0.000743
1-28 | 36.9 | 29 | 0 | 0 | 0 | 0 | 0 | 0 | -0.72 | 0.00155 | 0.00744
1-29 | 37.6 | 29.7 | 0 | 0 | 0 | 0 | 0 | 0 | -0.24 | 0.00573 | 1.24
2-1 | 131 | 60 | 614 | 63.2 | 0.1 | 0.63 | 0.1 | 5 | 0.81 | 0.00509 | 0.4
2-2 | 178 | 108 | 649 | 59.7 | 0.13 | 0.79 | 0.0921 | 5 | 0.77 | 0.00607 | 0.29
2-3 | 216 | 145 | 673 | 59.3 | 0.16 | 1 | 0.088 | 5 | 0.74 | 0.00737 | 0.23
2-4 | 246 | 176 | 693 | 60.9 | 0.2 | 1.25 | 0.0879 | 5 | 0.72 | 0.00902 | 0.19
2-5 | 270 | 199 | 710 | 64 | 0.25 | 1.58 | 0.0901 | 5 | 0.7 | 0.0111 | 0.17
2-6 | 289 | 218 | 725 | 68.1 | 0.32 | 1.99 | 0.0939 | 5 | 0.69 | 0.0137 | 0.15
2-7 | 304 | 233 | 740 | 72.9 | 0.4 | 2.5 | 0.0985 | 5 | 0.68 | 0.0169 | 0.14
2-8 | 336 | 265 | 761 | 79 | 0.5 | 3.15 | 0.1 | 5 | 0.66 | 0.0207 | 0.11
2-9 | 362 | 291 | 781 | 85.7 | 0.63 | 3.96 | 0.11 | 5 | 0.64 | 0.0255 | 0.0977
2-10 | 382 | 311 | 800 | 93.1 | 0.79 | 4.99 | 0.12 | 5 | 0.63 | 0.0315 | 0.0775
2-11 | 398 | 327 | 818 | 101 | 1 | 6.28 | 0.12 | 5 | 0.62 | 0.039 | 0.0645
2-12 | 410 | 340 | 837 | 110 | 1.26 | 7.91 | 0.13 | 5 | 0.61 | 0.0486 | 0.0592
2-13 | 420 | 350 | 855 | 119 | 1.58 | 9.96 | 0.14 | 5 | 0.61 | 0.061 | 0.0543
2-14 | 428 | 358 | 875 | 129 | 2 | 12.5 | 0.15 | 5 | 0.62 | 0.0774 | 0.0495
2-15 | 435 | 364 | 895 | 140 | 2.51 | 15.8 | 0.16 | 5 | 0.63 | 0.1 | 0.0482
2-16 | 440 | 369 | 916 | 152 | 3.16 | 19.9 | 0.17 | 5 | 0.67 | 0.13 | 0.0454
2-17 | 444 | 373 | 938 | 164 | 3.98 | 25 | 0.18 | 5 | 0.76 | 0.19 | 0.0414
2-18 | 451 | 380 | 961 | 177 | 5.01 | 31.5 | 0.18 | 5 | 0.97 | 0.31 | 0.0379
2-19 | 457 | 386 | 981 | 191 | 6.31 | 39.6 | 0.19 | 5 | 1.67 | 0.66 | 0.0371
2-20 | 462 | 391 | 1010 | 202 | 7.94 | 49.9 | 0.2 | 5 | 1.66 | 0.83 | 0.0367
2-21 | 465 | 395 | 1050 | 208 | 10 | 62.8 | 0.2 | 5 | 0.55 | 0.35 | 0.0339
2-22 | 468 | 398 | 1070 | 206 | 12.6 | 79.1 | 0.19 | 4.99 | 0.25 | 0.2 | 0.0307
2-23 | 471 | 400 | 1100 | 186 | 15.8 | 99.6 | 0.17 | 4.99 | 0.13 | 0.13 | 0.0279
2-24 | 473 | 402 | 1090 | 134 | 20 | 125 | 0.12 | 4.99 | 0.076 | 0.0953 | 0.0263
2-25 | 475 | 404 | 948 | 67.4 | 25.1 | 158 | 0.0711 | 4.99 | 0.0446 | 0.0704 | 0.0245
2-26 | 477 | 407 | 699 | 44.7 | 31.6 | 199 | 0.0723 | 4.98 | 0.0269 | 0.0535 | 0.0229
2-27 | 479 | 408 | 386 | 86.9 | 39.8 | 250 | 0.86 | 4.98 | 0.0165 | 0.0412 | 0.0216
2-28 | 481 | 410 | 38.4 | 280 | 50.1 | 315 | 10.4 | 4.97 | 0.01 | 0.0316 | 0.0202
2-29 | 482 | 411 | 51 | 1360 | 63.1 | 396 | 29.4 | 4.97 | 0.00622 | 0.0246 | 0.0195
2-30 | 483 | 412 | 2130 | 5250 | 79.4 | 499 | 2.77 | 4.96 | 0.0041 | 0.0204 | 0.0175
2-31 | 483 | 412 | 98 | 14500 | 100 | 628 | 75.3 | 4.94 | 0.00214 | 0.0134 | 0.0163
3-1 | 492 | 6.01 | 0 | 0 | 0 | 0 | 0 | 462 | 171000 | 300 | 0.0902
3-2 | 498 | 12 | 0 | 0 | 0 | 0 | 0 | 451 | 351000 | 300 | 0.0862
3-3 | 504 | 18 | 0 | 0 | 0 | 0 | 0 | 446 | 531000 | 300 | 0.0856
3-4 | 510 | 24 | 0 | 0 | 0 | 0 | 0 | 443 | 711000 | 300 | 0.0753
3-5 | 516 | 30 | 0 | 0 | 0 | 0 | 0 | 441 | 891000 | 300 | 0.0792
3-6 | 522 | 36 | 0 | 0 | 0 | 0 | 0 | 440 | 1070000 | 300 | 0.0772
3-7 | 528 | 42 | 0 | 0 | 0 | 0 | 0 | 438 | 1250000 | 300 | 0.0732
3-8 | 534 | 48 | 0 | 0 | 0 | 0 | 0 | 437 | 1430000 | 300 | 0.0689
3-9 | 540 | 54 | 0 | 0 | 0 | 0 | 0 | 436 | 1610000 | 300 | 0.0662
3-10 | 546 | 60 | 0 | 0 | 0 | 0 | 0 | 435 | 1790000 | 300 | 0.0688
3-11 | 552 | 66 | 0 | 0 | 0 | 0 | 0 | 434 | 1970000 | 300 | 0.0705
3-12 | 558 | 72 | 0 | 0 | 0 | 0 | 0 | 434 | 2150000 | 300 | 0.0682
3-13 | 564 | 78 | 0 | 0 | 0 | 0 | 0 | 433 | 2330000 | 300 | 0.0706
3-14 | 570 | 84 | 0 | 0 | 0 | 0 | 0 | 432 | 2510000 | 300 | 0.0733
3-15 | 576 | 90 | 0 | 0 | 0 | 0 | 0 | 432 | 2690000 | 300 | 0.0744
3-16 | 582 | 96 | 0 | 0 | 0 | 0 | 0 | 431 | 2870000 | 300 | 0.0766
3-17 | 588 | 102 | 0 | 0 | 0 | 0 | 0 | 431 | 3050000 | 300 | 0.0764
3-18 | 594 | 108 | 0 | 0 | 0 | 0 | 0 | 430 | 3230000 | 300 | 0.076
3-19 | 600 | 114 | 0 | 0 | 0 | 0 | 0 | 430 | 3410000 | 300 | 0.0737
3-20 | 606 | 120 | 0 | 0 | 0 | 0 | 0 | 429 | 3590000 | 300 | 0.0713
3-21 | 612 | 126 | 0 | 0 | 0 | 0 | 0 | 429 | 3770000 | 300 | 0.065
3-22 | 618 | 132 | 0 | 0 | 0 | 0 | 0 | 429 | 3950000 | 300 | 0.0664
3-23 | 624 | 138 | 0 | 0 | 0 | 0 | 0 | 428 | 4130000 | 300 | 0.0702
3-24 | 630 | 144 | 0 | 0 | 0 | 0 | 0 | 428 | 4310000 | 300 | 0.0738
3-25 | 636 | 150 | 0 | 0 | 0 | 0 | 0 | 428 | 4490000 | 300 | 0.0715
3-26 | 642 | 156 | 0 | 0 | 0 | 0 | 0 | 427 | 4670000 | 300 | 0.0743
3-27 | 648 | 162 | 0 | 0 | 0 | 0 | 0 | 427 | 4850000 | 300 | 0.0713
3-28 | 654 | 168 | 0 | 0 | 0 | 0 | 0 | 427 | 5030000 | 300 | 0.0709
3-29 | 660 | 174 | 0 | 0 | 0 | 0 | 0 | 426 | 5210000 | 300 | 0.07
3-30 | 666 | 180 | 0 | 0 | 0 | 0 | 0 | 426 | 5390000 | 300 | 0.0673
3-31 | 672 | 186 | 0 | 0 | 0 | 0 | 0 | 425 | 5570000 | 300 | 0.0686
3-32 | 678 | 192 | 0 | 0 | 0 | 0 | 0 | 425 | 5750000 | 300 | 0.0714
3-33 | 684 | 198 | 0 | 0 | 0 | 0 | 0 | 425 | 5930000 | 300 | 0.068
3-34 | 690 | 204 | 0 | 0 | 0 | 0 | 0 | 425 | 6110000 | 300 | 0.0711
3-35 | 696 | 210 | 0 | 0 | 0 | 0 | 0 | 424 | 6290000 | 300 | 0.0681
3-36 | 702 | 216 | 0 | 0 | 0 | 0 | 0 | 424 | 6470000 | 300 | 0.0704
3-37 | 708 | 222 | 0 | 0 | 0 | 0 | 0 | 424 | 6650000 | 300 | 0.067
3-38 | 714 | 228 | 0 | 0 | 0 | 0 | 0 | 424 | 6830000 | 300 | 0.0674
3-39 | 720 | 234 | 0 | 0 | 0 | 0 | 0 | 424 | 7010000 | 300 | 0.0683
3-40 | 726 | 240 | 0 | 0 | 0 | 0 | 0 | 424 | 7190000 | 300 | 0.0703
3-41 | 732 | 246 | 0 | 0 | 0 | 0 | 0 | 423 | 7370000 | 300 | 0.0715
3-42 | 738 | 252 | 0 | 0 | 0 | 0 | 0 | 423 | 7550000 | 300 | 0.0744
3-43 | 744 | 258 | 0 | 0 | 0 | 0 | 0 | 423 | 7730000 | 300 | 0.0752
3-44 | 750 | 264 | 0 | 0 | 0 | 0 | 0 | 423 | 7910000 | 300 | 0.0733
3-45 | 756 | 270 | 0 | 0 | 0 | 0 | 0 | 422 | 8090000 | 300 | 0.0676
3-46 | 762 | 276 | 0 | 0 | 0 | 0 | 0 | 422 | 8270000 | 300 | 0.0665
3-47 | 768 | 282 | 0 | 0 | 0 | 0 | 0 | 422 | 8450000 | 300 | 0.067
3-48 | 774 | 288 | 0 | 0 | 0 | 0 | 0 | 422 | 8630000 | 300 | 0.0636
3-49 | 780 | 294 | 0 | 0 | 0 | 0 | 0 | 422 | 8810000 | 300 | 0.0574
3-50 | 786 | 300 | 0 | 0 | 0 | 0 | 0 | 421 | 8990000 | 300 | 0.0623
3-51 | 792 | 306 | 0 | 0 | 0 | 0 | 0 | 422 | 9180000 | 300 | 0.0613
3-52 | 798 | 312 | 0 | 0 | 0 | 0 | 0 | 421 | 9360000 | 300 | 0.0564
3-53 | 804 | 318 | 0 | 0 | 0 | 0 | 0 | 421 | 9540000 | 300 | 0.0588
3-54 | 810 | 324 | 0 | 0 | 0 | 0 | 0 | 421 | 9720000 | 300 | 0.0543
3-55 | 816 | 330 | 0 | 0 | 0 | 0 | 0 | 421 | 9900000 | 300 | 0.0567
3-56 | 822 | 336 | 0 | 0 | 0 | 0 | 0 | 421 | 10100000 | 300 | 0.0641
3-57 | 828 | 342 | 0 | 0 | 0 | 0 | 0 | 421 | 10300000 | 300 | 0.061
3-58 | 834 | 348 | 0 | 0 | 0 | 0 | 0 | 421 | 10400000 | 300 | 0.0657
3-59 | 840 | 354 | 0 | 0 | 0 | 0 | 0 | 421 | 10600000 | 300 | 0.0693
3-60 | 846 | 360 | 0 | 0 | 0 | 0 | 0 | 420 | 10800000 | 300 | 0.0685
3-61 | 852 | 366 | 0 | 0 | 0 | 0 | 0 | 420 | 11000000 | 300 | 0.0674
3-62 | 858 | 372 | 0 | 0 | 0 | 0 | 0 | 420 | 11200000 | 300 | 0.0619
3-63 | 864 | 378 | 0 | 0 | 0 | 0 | 0 | 420 | 11300000 | 300 | 0.0633
3-64 | 870 | 384 | 0 | 0 | 0 | 0 | 0 | 420 | 11500000 | 300 | 0.0593
3-65 | 876 | 390 | 0 | 0 | 0 | 0 | 0 | 420 | 11700000 | 300 | 0.0591
3-66 | 882 | 396 | 0 | 0 | 0 | 0 | 0 | 420 | 11900000 | 300 | 0.0641
3-67 | 888 | 402 | 0 | 0 | 0 | 0 | 0 | 420 | 12100000 | 300 | 0.063
3-68 | 894 | 408 | 0 | 0 | 0 | 0 | 0 | 420 | 12200000 | 300 | 0.0643
3-69 | 900 | 414 | 0 | 0 | 0 | 0 | 0 | 419 | 12400000 | 300 | 0.0661
3-70 | 906 | 420 | 0 | 0 | 0 | 0 | 0 | 420 | 12600000 | 300 | 0.0614
3-71 | 912 | 426 | 0 | 0 | 0 | 0 | 0 | 419 | 12800000 | 300 | 0.0597
3-72 | 918 | 432 | 0 | 0 | 0 | 0 | 0 | 419 | 13000000 | 300 | 0.0602
3-73 | 924 | 438 | 0 | 0 | 0 | 0 | 0 | 419 | 13100000 | 300 | 0.0619
3-74 | 930 | 444 | 0 | 0 | 0 | 0 | 0 | 419 | 13300000 | 300 | 0.0588
3-75 | 936 | 450 | 0 | 0 | 0 | 0 | 0 | 419 | 13500000 | 300 | 0.0537
3-76 | 942 | 456 | 0 | 0 | 0 | 0 | 0 | 419 | 13700000 | 300 | 0.0583
3-77 | 948 | 462 | 0 | 0 | 0 | 0 | 0 | 419 | 13900000 | 300 | 0.0572
3-78 | 954 | 468 | 0 | 0 | 0 | 0 | 0 | 419 | 14000000 | 300 | 0.056
3-79 | 960 | 474 | 0 | 0 | 0 | 0 | 0 | 419 | 14200000 | 300 | 0.0577
3-80 | 966 | 480 | 0 | 0 | 0 | 0 | 0 | 419 | 14400000 | 300 | 0.0548
3-81 | 972 | 486 | 0 | 0 | 0 | 0 | 0 | 419 | 14600000 | 300 | 0.0489
3-82 | 978 | 492 | 0 | 0 | 0 | 0 | 0 | 419 | 14800000 | 300 | 0.0523
3-83 | 984 | 498 | 0 | 0 | 0 | 0 | 0 | 419 | 14900000 | 300 | 0.0531
3-84 | 990 | 504 | 0 | 0 | 0 | 0 | 0 | 419 | 15100000 | 300 | 0.0543
3-85 | 996 | 510 | 0 | 0 | 0 | 0 | 0 | 419 | 15300000 | 300 | 0.0542
3-86 | 1000 | 516 | 0 | 0 | 0 | 0 | 0 | 418 | 15500000 | 300 | 0.0487
3-87 | 1010 | 522 | 0 | 0 | 0 | 0 | 0 | 418 | 15700000 | 300 | 0.0589
3-88 | 1010 | 528 | 0 | 0 | 0 | 0 | 0 | 418 | 15800000 | 300 | 0.0567
3-89 | 1020 | 534 | 0 | 0 | 0 | 0 | 0 | 418 | 16000000 | 300 | 0.0574
3-90 | 1030 | 540 | 0 | 0 | 0 | 0 | 0 | 418 | 16200000 | 300 | 0.0622
3-91 | 1030 | 546 | 0 | 0 | 0 | 0 | 0 | 418 | 16400000 | 300 | 0.0592
3-92 | 1040 | 552 | 0 | 0 | 0 | 0 | 0 | 418 | 16600000 | 300 | 0.0591
3-93 | 1040 | 558 | 0 | 0 | 0 | 0 | 0 | 418 | 16700000 | 300 | 0.0562
3-94 | 1050 | 564 | 0 | 0 | 0 | 0 | 0 | 418 | 16900000 | 300 | 0.0569
3-95 | 1060 | 570 | 0 | 0 | 0 | 0 | 0 | 418 | 17100000 | 300 | 0.0549
3-96 | 1060 | 576 | 0 | 0 | 0 | 0 | 0 | 418 | 17300000 | 300 | 0.0571
3-97 | 1070 | 582 | 0 | 0 | 0 | 0 | 0 | 418 | 17500000 | 300 | 0.0545
3-98 | 1070 | 588 | 0 | 0 | 0 | 0 | 0 | 418 | 17600000 | 300 | 0.0579
3-99 | 1080 | 594 | 0 | 0 | 0 | 0 | 0 | 418 | 17800000 | 300 | 0.0581
3-100 | 1090 | 600 | 0 | 0 | 0 | 0 | 0 | 418 | 18000000 | 300 | 0.0566
4-1 | 1120 | 33 | 0 | 0 | 0 | 0 | 0 | 417 | 19000000 | 300 | 0.0534
4-2 | 1150 | 66 | 0 | 0 | 0 | 0 | 0 | 412 | 19900000 | 290 | 0.0537
4-3 | 1190 | 99 | 0 | 0 | 0 | 0 | 0 | 406 | 20800000 | 279 | 0.0554
4-4 | 1220 | 132 | 0 | 0 | 0 | 0 | 0 | 401 | 21700000 | 269 | 0.0513
4-5 | 1250 | 165 | 0 | 0 | 0 | 0 | 0 | 396 | 22600000 | 259 | 0.0456
4-6 | 1280 | 198 | 0 | 0 | 0 | 0 | 0 | 389 | 23400000 | 248 | 0.0571
4-7 | 1320 | 231 | 0 | 0 | 0 | 0 | 0 | 383 | 24200000 | 238 | 0.0433
4-8 | 1350 | 264 | 0 | 0 | 0 | 0 | 0 | 377 | 24900000 | 228 | 0.043
4-9 | 1380 | 297 | 0 | 0 | 0 | 0 | 0 | 371 | 25700000 | 217 | 0.046
4-10 | 1420 | 330 | 0 | 0 | 0 | 0 | 0 | 365 | 26400000 | 207 | 0.0548
4-11 | 1450 | 363 | 0 | 0 | 0 | 0 | 0 | 360 | 27000000 | 197 | 0.0483
4-12 | 1480 | 396 | 0 | 0 | 0 | 0 | 0 | 353 | 27600000 | 186 | 0.0462
4-13 | 1520 | 429 | 0 | 0 | 0 | 0 | 0 | 347 | 28200000 | 176 | 0.0458
4-14 | 1550 | 462 | 0 | 0 | 0 | 0 | 0 | 341 | 28800000 | 166 | 0.0442
4-15 | 1580 | 495 | 0 | 0 | 0 | 0 | 0 | 333 | 29300000 | 155 | 0.0472
4-16 | 1610 | 528 | 0 | 0 | 0 | 0 | 0 | 326 | 29800000 | 145 | 0.055
4-17 | 1650 | 561 | 0 | 0 | 0 | 0 | 0 | 319 | 30200000 | 135 | 0.043
4-18 | 1680 | 594 | 0 | 0 | 0 | 0 | 0 | 312 | 30600000 | 124 | 0.0485
4-19 | 1710 | 627 | 0 | 0 | 0 | 0 | 0 | 305 | 31000000 | 114 | 0.0523
4-20 | 1750 | 661 | 0 | 0 | 0 | 0 | 0 | 298 | 31300000 | 104 | 0.0448
4-21 | 1780 | 694 | 0 | 0 | 0 | 0 | 0 | 289 | 31600000 | 93.2 | 0.038
4-22 | 1810 | 727 | 0 | 0 | 0 | 0 | 0 | 281 | 31900000 | 82.8 | 0.0406
4-23 | 1850 | 760 | 0 | 0 | 0 | 0 | 0 | 271 | 32200000 | 72.5 | 0.0405
4-24 | 1880 | 793 | 0 | 0 | 0 | 0 | 0 | 261 | 32400000 | 62.2 | 0.0453
4-25 | 1910 | 826 | 0 | 0 | 0 | 0 | 0 | 250 | 32500000 | 51.8 | 0.0336
4-26 | 1940 | 859 | 0 | 0 | 0 | 0 | 0 | 236 | 32700000 | 41.5 | 0.0286
4-27 | 1980 | 892 | 0 | 0 | 0 | 0 | 0 | 221 | 32800000 | 31.1 | 0.0307
4-28 | 2010 | 925 | 0 | 0 | 0 | 0 | 0 | 202 | 32800000 | 20.8 | 0.0273
4-29 | 2040 | 958 | 0 | 0 | 0 | 0 | 0 | 174 | 32900000 | 10.4 | 0.0175
4-30 | 2080 | 991 | 0 | 0 | 0 | 0 | 0 | 126 | 32900000 | 0.0725 | -0.0363
5-1 | 2320 | 60 | 670 | 36.5 | 0.1 | 0.63 | 0.0544 | 5 | 0.75 | 0.00468 | -0.28
5-2 | 2370 | 108 | 685 | 39.1 | 0.13 | 0.79 | 0.0571 | 5 | 0.73 | 0.00577 | -0.33
5-3 | 2410 | 145 | 697 | 41.8 | 0.16 | 1 | 0.0599 | 5 | 0.72 | 0.00713 | -0.35
5-4 | 2440 | 176 | 709 | 45.3 | 0.2 | 1.25 | 0.0639 | 5 | 0.7 | 0.00884 | -0.39
5-5 | 2460 | 199 | 719 | 49 | 0.25 | 1.58 | 0.0681 | 5 | 0.69 | 0.011 | -0.4
5-6 | 2480 | 218 | 729 | 53.2 | 0.32 | 1.99 | 0.073 | 5 | 0.69 | 0.0136 | -0.41
5-7 | 2500 | 233 | 738 | 57.9 | 0.4 | 2.5 | 0.0784 | 5 | 0.68 | 0.017 | -0.42
5-8 | 2530 | 265 | 751 | 63.2 | 0.5 | 3.15 | 0.0841 | 5 | 0.67 | 0.021 | -0.44
5-9 | 2550 | 291 | 763 | 68.8 | 0.63 | 3.96 | 0.0902 | 5 | 0.66 | 0.0261 | -0.44
5-10 | 2570 | 311 | 775 | 74.8 | 0.79 | 4.99 | 0.0966 | 5 | 0.65 | 0.0326 | -0.45
5-11 | 2590 | 327 | 787 | 81.4 | 1 | 6.28 | 0.1 | 5 | 0.65 | 0.0407 | -0.46
5-12 | 2600 | 340 | 800 | 88.3 | 1.26 | 7.91 | 0.11 | 5 | 0.65 | 0.0511 | -0.46
5-13 | 2610 | 350 | 813 | 95.8 | 1.58 | 9.96 | 0.12 | 5 | 0.65 | 0.0646 | -0.46
5-14 | 2620 | 358 | 828 | 104 | 2 | 12.5 | 0.13 | 5 | 0.66 | 0.0826 | -0.47
5-15 | 2630 | 364 | 843 | 112 | 2.51 | 15.8 | 0.13 | 5 | 0.68 | 0.11 | -0.47
5-16 | 2630 | 369 | 860 | 121 | 3.16 | 19.9 | 0.14 | 5 | 0.73 | 0.15 | -0.48
5-17 | 2640 | 373 | 880 | 131 | 3.98 | 25 | 0.15 | 5 | 0.84 | 0.21 | -0.48
5-18 | 2640 | 380 | 903 | 142 | 5.01 | 31.5 | 0.16 | 5 | 1.12 | 0.35 | -0.48
5-19 | 2650 | 386 | 919 | 150 | 6.31 | 39.6 | 0.16 | 5 | 2.2 | 0.87 | -0.48
5-20 | 2650 | 391 | 944 | 157 | 7.94 | 49.9 | 0.17 | 5 | 1.55 | 0.77 | -0.48
5-21 | 2660 | 395 | 979 | 159 | 10 | 62.8 | 0.16 | 5 | 0.52 | 0.33 | -0.49
5-22 | 2660 | 398 | 1020 | 150 | 12.6 | 79.1 | 0.15 | 4.99 | 0.25 | 0.19 | -0.49
5-23 | 2660 | 400 | 1060 | 121 | 15.8 | 99.6 | 0.11 | 4.99 | 0.13 | 0.13 | -0.49
5-24 | 2660 | 402 | 1140 | 59.6 | 20 | 125 | 0.0526 | 4.99 | 0.0766 | 0.0961 | -0.49
5-25 | 2670 | 404 | 1230 | 30.3 | 25.1 | 158 | 0.0247 | 4.99 | 0.0458 | 0.0723 | -0.49
5-26 | 2670 | 407 | 1500 | 3.6 | 31.6 | 199 | 0.0024 | 4.98 | 0.0282 | 0.0559 | -0.49
5-27 | 2670 | 408 | 1930 | 1.93 | 39.8 | 250 | 0.001 | 4.98 | 0.0175 | 0.0437 | -0.49
5-28 | 2670 | 410 | 2460 | 19.1 | 50.1 | 315 | 0.047 | 4.97 | 0.0109 | 0.0342 | -0.5
5-29 | 2670 | 411 | 5900 | 87.6 | 63.1 | 396 | 0.0326 | 4.97 | 0.00705 | 0.0279 | -0.5
5-30 | 2670 | 412 | 3920 | 137 | 79.4 | 499 | 0.85 | 4.96 | 0.00415 | 0.0207 | -0.5
5-31 | 2670 | 412 | 17600 | 1060 | 100 | 628 | 0.21 | 4.94 | 0.00284 | 0.0178 | -0.5