## _10_0St_CaCl2.rwd
SegIndex | t in s | t_seg in s | G' in Pa | G" in Pa | f in Hz | ω in rad/s | tan(δ) in - | τ in Pa | ɣ in % | ɣ̇ in 1/s | Fn in N | h in mm | ¦η*¦ in mPas | η in mPas | T in °C
1¦1 | 9.081 | 1.04 | [5 empty] | 0 | -0.3010032 | -0.0003569729 | 0.0005841154 | 72.11398 |  | 0 | 37.00048
1¦2 | 10.111 | 2.07 | [5 empty] | 0 | -0.3503105 | -0.0005728035 | 0.001488396 | 69.56568 |  | 0 | 37.00048
1¦3 | 11.146 | 3.105 | [5 empty] | 0 | -0.4066933 | -0.0006379166 | -0.0005056435 | 67.00404 |  | 0 | 37.00045
1¦4 | 12.181 | 4.139999 | [5 empty] | 0 | -0.4682058 | -0.0006468941 | -0.002376354 | 64.44304 |  | 0 | 37.00045
1¦5 | 13.216 | 5.174999 | [5 empty] | 0 | -0.5319443 | -0.0006814902 | -0.00342212 | 61.88204 |  | 0 | 37.00042
1¦6 | 14.251 | 6.21 | [5 empty] | 0 | -0.5975989 | -0.0006745218 | 0.0006822962 | 59.32154 |  | 0 | 37.00042
1¦7 | 15.286 | 7.245 | [5 empty] | 0 | -0.6662311 | -0.0007258018 | 0.001171294 | 56.76009 |  | 0 | 37.00039
1¦8 | 16.321 | 8.279999 | [5 empty] | 0 | -0.7360427 | -0.0006770279 | 0.0006464209 | 54.19909 |  | 0 | 37.00039
1¦9 | 17.356 | 9.315001 | [5 empty] | 0 | -0.8080359 | -0.0007035479 | -0.00119119 | 51.63824 |  | 0 | 37.00036
1¦10 | 18.391 | 10.35 | [5 empty] | 0 | -0.8805448 | -0.0006564785 | 0.001624249 | 49.07749 |  | 0 | 37.00033
1¦11 | 19.426 | 11.385 | [5 empty] | 0 | -0.9544984 | -0.0007048239 | 0.003382982 | 46.51639 |  | 0 | 37.00027
1¦12 | 20.456 | 12.415 | [5 empty] | 0 | -1.034496 | -0.0008010722 | 0.001056609 | 43.96964 |  | 0 | 37.00027
1¦13 | 21.491 | 13.45 | [5 empty] | 0 | -1.114036 | -0.0008399494 | -0.002055735 | 41.40899 |  | 0 | 37.0003
1¦14 | 22.526 | 14.485 | [5 empty] | 0 | -1.197527 | -0.0008996531 | -0.0001040429 | 38.84774 |  | 0 | 37.0003
1¦15 | 23.561 | 15.52 | [5 empty] | 0 | -1.285484 | -0.0009331055 | 0.003050375 | 36.28649 |  | 0 | 37.0003
1¦16 | 24.596 | 16.555 | [5 empty] | 0 | -1.379043 | -0.001002626 | 0.00116038 | 33.72604 |  | 0 | 37.00027
1¦17 | 25.631 | 17.59 | [5 empty] | 0 | -1.478321 | -0.001046857 | -0.001157573 | 31.16469 |  | 0 | 37.00024
1¦18 | 26.666 | 18.625 | [5 empty] | 0 | -1.584424 | -0.001106542 | -0.001204146 | 28.60344 |  | 0 | 37.00021
1¦19 | 27.701 | 19.66 | [5 empty] | 0 | -1.697101 | -0.001160113 | -0.001288827 | 26.04244 |  | 0 | 37.00018
1¦20 | 28.736 | 20.695 | [5 empty] | 0 | -1.817811 | -0.001221559 | 0.003329702 | 23.48194 |  | 0 | 37.00021
1¦21 | 29.771 | 21.73 | [5 empty] | 0 | -1.945789 | -0.001277413 | 0.0003253084 | 20.92094 |  | 0 | 37.00024
1¦22 | 30.801 | 22.76 | [5 empty] | 0 | -2.082818 | -0.001352223 | -0.0009685614 | 18.37444 |  | 0 | 37.00024
1¦23 | 31.836 | 23.795 | [5 empty] | 0 | -2.226613 | -0.001386548 | -0.0005522236 | 15.81419 |  | 0 | 37.00021
1¦24 | 32.871 | 24.83 | [5 empty] | 0 | -2.37735 | -0.001502601 | -0.0002242527 | 13.25339 |  | 0 | 37.00021
1¦25 | 33.906 | 25.865 | [5 empty] | 0 | -2.535089 | -0.001550031 | 0.00381468 | 10.69209 |  | 0 | 37.00021
1¦26 | 34.941 | 26.9 | [5 empty] | 0 | -2.69958 | -0.001629182 | 0.001760883 | 8.131494 |  | 0 | 37.00021
1¦27 | 35.976 | 27.935 | [5 empty] | 0 | -2.871706 | -0.00176225 | 0.001416508 | 5.570744 |  | 0 | 37.00018
1¦28 | 37.011 | 28.97 | [5 empty] | 0 | -3.051998 | -0.001825858 | 0.0003050799 | 3.009695 |  | 0 | 37.00015
1¦29 | 37.836 | 29.795 | [5 empty] | 0 | -3.176557 | -0.003636249 | 1.524668 | 0.9680951 |  | 0 | 37.00012
2¦1 | 187.881 | 59.99599 | 625.83 | 29.47472 | 0.1 | 0.6283185 | 0.04709689 | 4.99999 | 0.7981722 | 0.005015064 | 0.1609331 | 0.8158484 | 997143.4 |  | 37.00158
2¦2 | 235.53 | 107.645 | 622.6906 | 28.98736 | 0.1258925 | 0.7910062 | 0.04655165 | 5.000096 | 0.8023201 | 0.006346402 | 0.1324994 | 0.8158047 | 788065.8 |  | 37.00164
2¦3 | 273.377 | 145.492 | 624.336 | 29.8419 | 0.1584893 | 0.9958177 | 0.04779745 | 5.000116 | 0.8002807 | 0.007969338 | 0.1253071 | 0.815794 | 627673.9 |  | 36.99871
2¦4 | 303.438 | 175.553 | 623.0159 | 28.69299 | 0.1995262 | 1.25366 | 0.04605475 | 4.999911 | 0.8021915 | 0.01005676 | 0.1191362 | 0.8157975 | 497484.3 |  | 36.99899
2¦5 | 327.315 | 199.43 | 622.9108 | 29.68495 | 0.2511886 | 1.578265 | 0.04765492 | 4.999997 | 0.8026124 | 0.01266735 | 0.1122446 | 0.8157934 | 395128.7 |  | 37.00057
2¦6 | 346.277 | 218.392 | 622.7196 | 30.21132 | 0.3162278 | 1.986918 | 0.04851562 | 4.999846 | 0.8033086 | 0.01596108 | 0.1090257 | 0.8157631 | 313778.5 |  | 36.9989
2¦7 | 361.338 | 233.453 | 625.9767 | 31.0767 | 0.3981072 | 2.501381 | 0.04964511 | 4.999964 | 0.7998725 | 0.02000786 | 0.1120457 | 0.8157353 | 250560.6 |  | 36.99709
2¦8 | 393.253 | 265.368 | 624.7383 | 31.86883 | 0.5011872 | 3.149052 | 0.05101183 | 4.999731 | 0.8026309 | 0.02527527 | 0.1156394 | 0.8157052 | 198647.3 |  | 37.00244
2¦9 | 418.599 | 290.714 | 628.8177 | 33.07541 | 0.6309574 | 3.964422 | 0.05259955 | 4.999986 | 0.7993434 | 0.03168935 | 0.09809633 | 0.8156449 | 158834.5 |  | 36.99816
2¦10 | 438.732 | 310.847 | 632.5063 | 34.03828 | 0.7943283 | 4.990912 | 0.05381503 | 5.000142 | 0.7977412 | 0.03981456 | 0.095554 | 0.8156485 | 126915 |  | 36.99902
2¦11 | 454.723 | 326.838 | 636.8808 | 35.00994 | 1 | 6.283185 | 0.05497089 | 4.999588 | 0.7969797 | 0.05007571 | 0.09744582 | 0.8156461 | 101515.8 |  | 37.00094
2¦12 | 467.421 | 339.536 | 640.8258 | 35.82906 | 1.258925 | 7.910062 | 0.05591074 | 4.999365 | 0.7997476 | 0.06326053 | 0.09775896 | 0.8156452 | 81140.53 |  | 37.00103
2¦13 | 477.505 | 349.62 | 645.518 | 37.04682 | 1.584893 | 9.958179 | 0.05739102 | 5.00001 | 0.8063556 | 0.08029833 | 0.09672114 | 0.8156452 | 64929.57 |  | 37.00097
2¦14 | 485.513 | 357.628 | 650.5881 | 38.25906 | 1.995263 | 12.5366 | 0.05880678 | 4.999068 | 0.8199536 | 0.1027943 | 0.1007529 | 0.8156452 | 51984.73 |  | 36.99908
2¦15 | 491.874 | 363.989 | 655.9737 | 39.66497 | 2.511886 | 15.78265 | 0.06046762 | 4.998747 | 0.8465039 | 0.1336007 | 0.102432 | 0.8156484 | 41638.88 |  | 36.99948
2¦16 | 496.922 | 369.037 | 661.3581 | 41.09097 | 3.162278 | 19.86918 | 0.06213109 | 4.998498 | 0.8974403 | 0.178314 | 0.1024738 | 0.8156458 | 33349.82 |  | 36.9992
2¦17 | 500.93 | 373.045 | 667.1099 | 42.46843 | 3.981072 | 25.01381 | 0.06366028 | 4.998067 | 0.9975689 | 0.24953 | 0.09876898 | 0.8156483 | 26723.65 |  | 36.99999
2¦18 | 508.302 | 380.417 | 672.574 | 44.18627 | 5.011873 | 31.49053 | 0.06569729 | 4.997563 | 1.222187 | 0.3848731 | 0.1012709 | 0.815646 | 21404.02 |  | 37.00002
2¦19 | 514.156 | 386.271 | 673.7455 | 45.73261 | 6.309575 | 39.64423 | 0.06787765 | 4.996895 | 1.9471 | 0.7719125 | 0.09931543 | 0.8156463 | 17033.9 |  | 36.9992
2¦20 | 518.804 | 390.919 | 637.4077 | 54.13733 | 7.943282 | 49.90911 | 0.0849789 | 4.995985 | 6.800352 | 3.393996 | 0.1014295 | 0.8156462 | 12817.35 |  | 37.00012
2¦21 | 522.494 | 394.609 | 681.6561 | 49.33894 | 10 | 62.83185 | 0.07232116 | 4.995011 | 1.29952 | 0.8165126 | 0.1043021 | 0.8156458 | 10877.28 |  | 37.00097
2¦22 | 525.423 | 397.538 | 693.0451 | 53.69508 | 12.58926 | 79.10064 | 0.07930394 | 4.993617 | 0.504701 | 0.3992217 | 0.1021637 | 0.815646 | 8787.819 |  | 37.00244
2¦23 | 527.747 | 399.862 | 751.0678 | 214.1161 | 15.84893 | 99.58179 | 0.3337905 | 4.991936 | 0.2633769 | 0.2622755 | 0.102457 | 0.8156472 | 7842.72 |  | 37.00143
2¦24 | 529.593 | 401.708 | 810.9445 | 288.7667 | 19.95262 | 125.366 | 0.387474 | 4.98982 | 0.1464248 | 0.1835669 | 0.1023025 | 0.8156451 | 6866.482 |  | 37.0014
2¦25 | 532.369 | 404.484 | 805.0077 | 130.9352 | 25.11887 | 157.8265 | 0.1699081 | 4.987054 | 0.08460532 | 0.1335296 | 0.1014274 | 0.8156452 | 5167.614 |  | 37.0017
2¦26 | 534.573 | 406.688 | 770.9549 | 79.79231 | 31.62278 | 198.6918 | 0.1108868 | 4.983569 | 0.05060086 | 0.1005397 | 0.1014198 | 0.815645 | 3900.882 |  | 37.00207
2¦27 | 536.321 | 408.436 | 694.5876 | 464.341 | 39.81073 | 250.1382 | 0.6971071 | 4.978956 | 0.03081276 | 0.07707449 | 0.101841 | 0.815645 | 3340.164 |  | 37.00097
2¦28 | 537.707 | 409.822 | 241.7971 | 181.5342 | 50.11873 | 314.9053 | 1.463479 | 4.973048 | 0.01862638 | 0.05865546 | 0.1007044 | 0.8156456 | 960.1561 |  | 37.00155
2¦29 | 538.805 | 410.92 | 842.0703 | 2394.724 | 63.09573 | 396.4421 | 2.956493 | 4.965816 | 0.01177964 | 0.04669945 | 0.1009072 | 0.8156456 | 6403.107 |  | 37.00201
2¦30 | 539.675 | 411.79 | 3822.843 | 6832.585 | 79.43284 | 499.0912 | 1.821071 | 4.955949 | 0.007729482 | 0.03857717 | 0.1008815 | 0.8156452 | 15687.16 |  | 37.00137
2¦31 | 540.365 | 412.48 | 4780.923 | 9883.947 | 100 | 628.3185 | 2.601593 | 4.944341 | 0.004724432 | 0.02968449 | 0.1011828 | 0.815646 | 17474.43 |  | 37.00082
3¦1 | 545.09 | 2.005005 | [5 empty] | 174.6036 | 50594.57 | 300.0529 | 0.07101957 | 0.8156481 |  | 581.9095 | 36.99996
3¦2 | 547.09 | 4.005005 | [5 empty] | 160.7341 | 110627.3 | 300.0041 | 0.03301871 | 0.8156483 |  | 535.773 | 36.99996
3¦3 | 549.09 | 6.005005 | [5 empty] | 288.157 | 170617.1 | 299.5363 | 0.7632522 | 0.8156984 |  | 962.0101 | 36.99996
3¦4 | 551.09 | 8.005005 | [5 empty] | 255.4266 | 230670.1 | 299.9307 | 0.2386443 | 0.8156475 |  | 851.6188 | 36.99999
3¦5 | 553.09 | 10.005 | [5 empty] | 305.379 | 290689.3 | 300.1713 | 0.2510983 | 0.8156489 |  | 1017.349 | 36.99993
3¦6 | 555.09 | 12.005 | [5 empty] | 208.2556 | 350742.2 | 300.0191 | 0.139183 | 0.8156477 |  | 694.1413 | 36.99999
3¦7 | 557.09 | 14.005 | [5 empty] | 229.5377 | 410767.4 | 299.9846 | 0.07538733 | 0.8156459 |  | 765.165 | 37.00009
3¦8 | 559.09 | 16.005 | [5 empty] | 266.2762 | 470757.2 | 299.7533 | 0.4661019 | 0.8156974 |  | 888.3178 | 36.99999
3¦9 | 561.09 | 18.005 | [5 empty] | 230.0353 | 530797.6 | 300.3039 | 0.2584957 | 0.8156973 |  | 766.0083 | 37.00002
3¦10 | 563.09 | 20.005 | [5 empty] | 246.8491 | 590817.4 | 300.022 | 0.2083321 | 0.8156969 |  | 822.7701 | 37.00002
3¦11 | 565.09 | 22.005 | [5 empty] | 261.4907 | 650839.5 | 299.9434 | 0.2586773 | 0.8156968 |  | 871.8002 | 37.00002
3¦12 | 567.09 | 24.005 | [5 empty] | 127.4107 | 710900.1 | 300.1691 | 0.09056652 | 0.8156972 |  | 424.4629 | 37.00002
3¦13 | 569.09 | 26.005 | [5 empty] | 89.57592 | 770934.2 | 300.0236 | 0.05104356 | 0.8156972 |  | 298.5629 | 37.00002
3¦14 | 571.09 | 28.005 | [5 empty] | 73.91677 | 830964.8 | 299.9812 | 0.06355527 | 0.8156964 |  | 246.4047 | 37.00005
3¦15 | 573.09 | 30.005 | [5 empty] | 67.11384 | 891047 | 299.9904 | 0.04047059 | 0.8156468 |  | 223.7199 | 37.00002
3¦16 | 575.09 | 32.005 | [5 empty] | 62.87349 | 951078.125 | 300.0029 | 0.04287904 | 0.815647 |  | 209.5763 | 37.00002
3¦17 | 577.09 | 34.005 | [5 empty] | 59.83747 | 1011109.375 | 300.0146 | 0.04066792 | 0.8156466 |  | 199.4486 | 37.00005
3¦18 | 579.09 | 36.005 | [5 empty] | 57.85069 | 1071139.8 | 299.9848 | 0.03714086 | 0.8156466 |  | 192.8454 | 37.00005
3¦19 | 581.09 | 38.005 | [5 empty] | 56.73866 | 1131169.9 | 299.9877 | 0.03812585 | 0.815647 |  | 189.1366 | 37.00002
3¦20 | 583.09 | 40.005 | [5 empty] | 55.55242 | 1191206.1 | 300.0037 | 0.03802326 | 0.8156466 |  | 185.1725 | 37.00005
3¦21 | 585.09 | 42.005 | [5 empty] | 56.60091 | 1251235.3 | 300.0144 | 0.03978239 | 0.8156475 |  | 188.6606 | 36.99999
3¦22 | 587.09 | 44.005 | [5 empty] | 53.94784 | 1311265.9 | 300.0013 | 0.03001467 | 0.8156474 |  | 179.8254 | 36.99999
3¦23 | 589.09 | 46.005 | [5 empty] | 57.72502 | 1371294.4 | 300.0399 | 0.03402755 | 0.8156479 |  | 192.3912 | 36.99999
3¦24 | 591.09 | 48.005 | [5 empty] | 55.02723 | 1431323.9 | 299.9917 | 0.02820924 | 0.8156484 |  | 183.4292 | 36.99996
3¦25 | 593.09 | 50.005 | [5 empty] | 56.91796 | 1491352.4 | 299.9733 | 0.03586746 | 0.8156489 |  | 189.7434 | 36.99993
3¦26 | 595.09 | 52.005 | [5 empty] | 60.23476 | 1551382.4 | 300.0002 | 0.03821632 | 0.8156485 |  | 200.7824 | 36.99996
3¦27 | 597.09 | 54.005 | [5 empty] | 56.87084 | 1611414.6 | 300.0136 | 0.02801612 | 0.8156479 |  | 189.5609 | 36.99999
3¦28 | 599.09 | 56.005 | [5 empty] | 57.26714 | 1671445.5 | 300.0099 | 0.02282283 | 0.8156474 |  | 190.8841 | 36.99999
3¦29 | 601.09 | 58.005 | [5 empty] | 55.6573 | 1731476.0 | 300.0098 | 0.02909123 | 0.8156474 |  | 185.5183 | 36.99999
3¦30 | 603.09 | 60.005 | [5 empty] | 55.41416 | 1791503.9 | 299.9911 | 0.02836725 | 0.8156483 |  | 184.7193 | 36.99996
3¦31 | 605.09 | 62.005 | [5 empty] | 55.90846 | 1851532.2 | 299.9973 | 0.02423214 | 0.8156491 |  | 186.3632 | 36.99993
3¦32 | 607.09 | 64.005 | [5 empty] | 50.66993 | 1911562.1 | 300.0105 | 0.02285626 | 0.8156496 |  | 168.8939 | 36.9999
3¦33 | 609.09 | 66.005 | [5 empty] | 51.63828 | 1971592.6 | 299.9809 | 0.02597902 | 0.8156492 |  | 172.1385 | 36.99993
3¦34 | 611.09 | 68.005 | [5 empty] | 56.00417 | 2031621.3 | 299.9791 | 0.02848939 | 0.8156492 |  | 186.6935 | 36.99993
3¦35 | 613.09 | 70.005 | [5 empty] | 50.703125 | 2091657.6 | 299.9856 | 0.02668115 | 0.8156472 |  | 169.0185 | 37.00002
3¦36 | 615.091 | 72.00598 | [5 empty] | 50.7292 | 2151689.6 | 299.9957 | 0.02717528 | 0.8156466 |  | 169.0998 | 37.00005
3¦37 | 617.091 | 74.00598 | [5 empty] | 55.13849 | 2211720.9 | 300.0035 | 0.02884132 | 0.8156479 |  | 183.7928 | 36.99999
3¦38 | 619.091 | 76.00598 | [5 empty] | 55.52184 | 2271752.0 | 300.0226 | 0.03267721 | 0.8156475 |  | 185.0588 | 36.99999
3¦39 | 621.091 | 78.00598 | [5 empty] | 54.40327 | 2331786.3 | 300.0124 | 0.02567418 | 0.8156461 |  | 181.3368 | 37.00005
3¦40 | 623.091 | 80.00598 | [5 empty] | 53.12591 | 2391814.1 | 299.9606 | 0.03213381 | 0.8156469 |  | 177.1096 | 37.00002
3¦41 | 625.091 | 82.00598 | [5 empty] | 54.38715 | 2451844.3 | 300.0068 | 0.02392077 | 0.8156469 |  | 181.2864 | 37.00002
3¦42 | 627.091 | 84.00598 | [5 empty] | 53.81847 | 2511872.9 | 299.9799 | 0.03740889 | 0.8156474 |  | 179.4069 | 37.00002
3¦43 | 629.091 | 86.00598 | [5 empty] | 52.19231 | 2571904.1 | 300.0384 | 0.03527668 | 0.8156473 |  | 173.9521 | 37.00002
3¦44 | 631.091 | 88.00598 | [5 empty] | 47.56437 | 2631928.5 | 300.0025 | 0.03004835 | 0.8156493 |  | 158.5466 | 36.99993
3¦45 | 633.091 | 90.00598 | [5 empty] | 47.09092 | 2691956.8 | 300.0158 | 0.02902101 | 0.8156498 |  | 156.9615 | 36.9999
3¦46 | 635.091 | 92.00598 | [5 empty] | 45.77836 | 2751991.8 | 299.99 | 0.02660955 | 0.8156484 |  | 152.5996 | 36.99996
3¦47 | 637.091 | 94.00598 | [5 empty] | 47.72853 | 2812019.9 | 299.9851 | 0.03110702 | 0.8156488 |  | 159.103 | 36.99993
3¦48 | 639.091 | 96.00598 | [5 empty] | 50.63981 | 2872043.4 | 299.9997 | 0.03136196 | 0.8156504 |  | 168.7995 | 36.99987
3¦49 | 641.091 | 98.00598 | [5 empty] | 49.09721 | 2932075.2 | 299.9933 | 0.02596554 | 0.8156499 |  | 163.661 | 36.99987
3¦50 | 643.091 | 100.006 | [5 empty] | 49.75348 | 2992103.3 | 299.9838 | 0.03159228 | 0.8156503 |  | 165.8539 | 36.99987
3¦51 | 645.091 | 102.006 | [5 empty] | 45.00129 | 3052140.625 | 300.0085 | 0.03199004 | 0.8156488 |  | 150 | 36.99993
3¦52 | 647.091 | 104.006 | [5 empty] | 45.08875 | 3112175.4 | 300.0117 | 0.03228993 | 0.8156475 |  | 150.29 | 36.99999
3¦53 | 649.091 | 106.006 | [5 empty] | 49.96047 | 3172212.3 | 300.0388 | 0.03955455 | 0.8156455 |  | 166.5134 | 37.00009
3¦54 | 651.091 | 108.006 | [5 empty] | 49.22898 | 3232239.8 | 300.0266 | 0.04050389 | 0.8156476 |  | 164.0821 | 36.99999
3¦55 | 653.091 | 110.006 | [5 empty] | 49.05467 | 3292271.5 | 300.0053 | 0.03320276 | 0.8156472 |  | 163.5127 | 37.00002
3¦56 | 655.091 | 112.006 | [5 empty] | 49.61713 | 3352307.0 | 300.002 | 0.03128382 | 0.8156458 |  | 165.3893 | 37.00009
3¦57 | 657.091 | 114.006 | [5 empty] | 43.67195 | 3412337.9 | 299.998 | 0.03755324 | 0.815646 |  | 145.5742 | 37.00009
3¦58 | 659.091 | 116.006 | [5 empty] | 44.36629 | 3472365.625 | 299.9808 | 0.0335756 | 0.8156465 |  | 147.8971 | 37.00005
3¦59 | 661.091 | 118.006 | [5 empty] | 48.65836 | 3532398.4 | 300.009 | 0.03216058 | 0.8156457 |  | 162.1896 | 37.00009
3¦60 | 663.091 | 120.006 | [5 empty] | 48.13774 | 3592420.7 | 299.9906 | 0.03402371 | 0.8156474 |  | 160.4642 | 36.99999
3¦61 | 665.091 | 122.006 | [5 empty] | 45.39653 | 3652453.9 | 299.967 | 0.03224829 | 0.8156469 |  | 151.3384 | 37.00002
3¦62 | 667.091 | 124.006 | [5 empty] | 47.69788 | 3712482.0 | 299.9945 | 0.02688611 | 0.8156473 |  | 158.9959 | 36.99999
3¦63 | 669.091 | 126.006 | [5 empty] | 47.22641 | 3772512.1 | 299.9941 | 0.02616182 | 0.8156472 |  | 157.4245 | 37.00002
3¦64 | 671.091 | 128.006 | [5 empty] | 47.32579 | 3832543.75 | 300.0054 | 0.02758755 | 0.8156469 |  | 157.7498 | 37.00002
3¦65 | 673.091 | 130.006 | [5 empty] | 46.87494 | 3892577.0 | 299.9962 | 0.0280288 | 0.8156463 |  | 156.2518 | 37.00005
3¦66 | 675.091 | 132.006 | [5 empty] | 46.77834 | 3952610.5 | 300.0013 | 0.02914682 | 0.8156456 |  | 155.9271 | 37.00009
3¦67 | 677.091 | 134.006 | [5 empty] | 46.35664 | 4012644.5 | 299.9917 | 0.03256185 | 0.8156449 |  | 154.5264 | 37.00012
3¦68 | 679.091 | 136.006 | [5 empty] | 46.1068 | 4072667.6 | 299.9931 | 0.03174244 | 0.8156463 |  | 153.6929 | 37.00005
3¦69 | 681.091 | 138.006 | [5 empty] | 45.09656 | 4132695.3 | 299.9948 | 0.03208676 | 0.8156468 |  | 150.3245 | 37.00002
3¦70 | 683.091 | 140.006 | [5 empty] | 44.09499 | 4192724.2 | 300.0051 | 0.02877477 | 0.8156479 |  | 146.9808 | 36.99999
3¦71 | 685.091 | 142.006 | [5 empty] | 50.01975 | 4252751.6 | 299.9849 | 0.04745086 | 0.8156484 |  | 166.7409 | 36.99996
3¦72 | 687.091 | 144.006 | [5 empty] | 38.49808 | 4312789.1 | 300.0019 | 0.03481649 | 0.8156475 |  | 128.3261 | 36.99999
3¦73 | 689.091 | 146.006 | [5 empty] | 38.12822 | 4372824.2 | 299.9988 | 0.03471108 | 0.8156467 |  | 127.0946 | 37.00005
3¦74 | 691.091 | 148.006 | [5 empty] | 37.9831 | 4432854.7 | 300.0037 | 0.03351017 | 0.8156465 |  | 126.6088 | 37.00005
3¦75 | 693.091 | 150.006 | [5 empty] | 37.88176 | 4492884.375 | 299.9944 | 0.03476901 | 0.8156466 |  | 126.2749 | 37.00005
3¦76 | 695.091 | 152.006 | [5 empty] | 37.82197 | 4552918.4 | 300.0062 | 0.03264753 | 0.815646 |  | 126.0706 | 37.00009
3¦77 | 697.091 | 154.006 | [5 empty] | 37.75597 | 4612943.4 | 299.9995 | 0.03473468 | 0.815647 |  | 125.8534 | 37.00002
3¦78 | 699.091 | 156.006 | [5 empty] | 37.6052 | 4672975.4 | 300.0029 | 0.03176953 | 0.8156465 |  | 125.3494 | 37.00005
3¦79 | 701.087 | 158.002 | [5 empty] | 37.40545 | 4732851.2 | 300.0022 | 0.0336421 | 0.8156472 |  | 124.6839 | 37.00002
3¦80 | 703.087 | 160.002 | [5 empty] | 37.45855 | 4792881.6 | 299.9984 | 0.03429404 | 0.8156472 |  | 124.8625 | 37.00002
3¦81 | 705.087 | 162.002 | [5 empty] | 37.1208 | 4852905.1 | 300.0013 | 0.0360399 | 0.8156484 |  | 123.7355 | 36.99996
3¦82 | 707.087 | 164.002 | [5 empty] | 37.05602 | 4912935.9 | 300.0021 | 0.03705567 | 0.8156482 |  | 123.5192 | 36.99996
3¦83 | 709.087 | 166.002 | [5 empty] | 36.7807 | 4972966.4 | 300.0001 | 0.03298837 | 0.8156481 |  | 122.6023 | 36.99996
3¦84 | 711.087 | 168.002 | [5 empty] | 36.81223 | 5032993.4 | 299.9996 | 0.03529093 | 0.8156487 |  | 122.7076 | 36.99996
3¦85 | 713.087 | 170.002 | [5 empty] | 36.72168 | 5093032.0 | 300.0029 | 0.03375515 | 0.8156473 |  | 122.4044 | 37.00002
3¦86 | 715.087 | 172.002 | [5 empty] | 36.51199 | 5153066.0 | 299.9972 | 0.03071352 | 0.8156467 |  | 121.7078 | 37.00005
3¦87 | 717.087 | 174.002 | [5 empty] | 36.5485 | 5213413.3 | 300.0213 | 0.03286339 | 0.8155979 |  | 121.8197 | 36.99999
3¦88 | 719.087 | 176.002 | [5 empty] | 36.25169 | 5273453.5 | 300.0206 | 0.03191261 | 0.815597 |  | 120.8307 | 37.00002
3¦89 | 721.087 | 178.002 | [5 empty] | 36.41917 | 5333489.1 | 300.0201 | 0.03068944 | 0.8155967 |  | 121.3891 | 37.00005
3¦90 | 723.087 | 180.002 | [5 empty] | 36.25778 | 5393519.5 | 300.0185 | 0.03284312 | 0.8155971 |  | 120.8518 | 37.00002
3¦91 | 725.087 | 182.002 | [5 empty] | 36.08039 | 5453555.9 | 300.0171 | 0.02989718 | 0.8155968 |  | 120.2611 | 37.00002
3¦92 | 727.087 | 184.002 | [5 empty] | 35.98367 | 5513581.6 | 300.0186 | 0.03385078 | 0.8155979 |  | 119.9381 | 36.99999
3¦93 | 729.087 | 186.002 | [5 empty] | 35.96307 | 5573626.6 | 300.0176 | 0.03002813 | 0.8155963 |  | 119.8699 | 37.00005
3¦94 | 731.087 | 188.002 | [5 empty] | 35.80306 | 5633667.2 | 300.018 | 0.03134393 | 0.8155953 |  | 119.3364 | 37.00012
3¦95 | 733.087 | 190.002 | [5 empty] | 35.87221 | 5693693.4 | 300.0163 | 0.0324458 | 0.8155964 |  | 119.5676 | 37.00005
3¦96 | 735.087 | 192.002 | [5 empty] | 35.67217 | 5753724.2 | 300.0197 | 0.03206287 | 0.8155969 |  | 118.8994 | 37.00002
3¦97 | 737.087 | 194.002 | [5 empty] | 35.74301 | 5813763.3 | 300.0143 | 0.03095667 | 0.8155961 |  | 119.1377 | 37.00005
3¦98 | 739.087 | 196.002 | [5 empty] | 35.61771 | 5873793.0 | 300.0236 | 0.02852152 | 0.8155968 |  | 118.7164 | 37.00002
3¦99 | 741.087 | 198.002 | [5 empty] | 35.47309 | 5933826.6 | 300.0188 | 0.02720871 | 0.8155968 |  | 118.2362 | 37.00002
3¦100 | 743.087 | 200.002 | [5 empty] | 35.50492 | 5993857.0 | 300.0199 | 0.02586388 | 0.8155972 |  | 118.3419 | 37.00002
4¦1 | 776.157 | 33.01001 | [5 empty] | 34.26848 | 6948925.8 | 300.018 | 0.02614588 | 0.8155996 |  | 114.2214 | 37.00106
4¦2 | 809.173 | 66.026 | [5 empty] | 32.51766 | 7872585.2 | 278.5965 | 0.02435658 | 0.8155987 |  | 116.7196 | 37.00106
4¦3 | 842.213 | 99.06604 | [5 empty] | 31.09157 | 8726200.8 | 257.1729 | 0.03640833 | 0.8155997 |  | 120.8976 | 37.00106
4¦4 | 875.239 | 132.092 | [5 empty] | 29.68424 | 9508613.3 | 235.7499 | 0.03214516 | 0.8155996 |  | 125.9141 | 37.00106
4¦5 | 908.269 | 165.122 | [5 empty] | 28.41295 | 10220360.9 | 214.3434 | 0.03363398 | 0.8155422 |  | 132.5581 | 37.00106
4¦6 | 941.304 | 198.157 | [5 empty] | 27.20562 | 10862183.6 | 192.9041 | 0.03261481 | 0.8156001 |  | 141.0319 | 37.00106
4¦7 | 974.33 | 231.183 | [5 empty] | 26.01563 | 11431481.25 | 171.494 | 0.03717308 | 0.8155424 |  | 151.6999 | 37.00106
4¦8 | 1007.36 | 264.213 | [5 empty] | 24.74318 | 11931688.3 | 150.0702 | 0.04045651 | 0.8155424 |  | 164.8773 | 37.00106
4¦9 | 1040.39 | 297.243 | [5 empty] | 23.45659 | 12360268.75 | 128.646 | 0.0435521 | 0.8155424 |  | 182.3345 | 37.00106
4¦10 | 1073.421 | 330.274 | [5 empty] | 22.09138 | 12718079.7 | 107.2211 | 0.04641427 | 0.8155457 |  | 206.0357 | 37.00106
4¦11 | 1106.451 | 363.3041 | [5 empty] | 20.61257 | 13005020.3 | 85.80283 | 0.0423429 | 0.8154885 |  | 240.2318 | 37.00106
4¦12 | 1139.487 | 396.3401 | [5 empty] | 18.97974 | 13222173.4 | 64.38011 | 0.04403581 | 0.8154507 |  | 294.8076 | 37.00106
4¦13 | 1172.512 | 429.365 | [5 empty] | 16.93436 | 13368173.4 | 42.95339 | 0.04593177 | 0.8154506 |  | 394.2497 | 37.00106
4¦14 | 1205.542 | 462.395 | [5 empty] | 14.1847 | 13442795.3 | 21.52678 | 0.04395399 | 0.8154506 |  | 658.9329 | 37.00106
4¦15 | 1238.588 | 495.441 | [5 empty] | 8.743615 | 13446626.6 | 0.1000639 | 0.04335204 | 0.8154496 |  | 87380.33 | 37.00106
5¦1 | 1483.971 | 60 | 13.40877 | 1.299471 | 0.1 | 0.6283185 | 0.09691247 | 4.99999 | 37.36544 | 0.234774 | 0.06975765 | 0.8154478 | 21440.7 |  | 36.99816
5¦2 | 1531.618 | 107.6471 | 13.54279 | 1.341064 | 0.1258925 | 0.7910062 | 0.09902542 | 5.000107 | 37.14385 | 0.2938102 | 0.07245408 | 0.8154501 | 17204.7 |  | 36.99938
5¦3 | 1569.465 | 145.494 | 13.70759 | 1.388628 | 0.1584893 | 0.9958177 | 0.1013025 | 5.000093 | 36.93316 | 0.367787 | 0.06711455 | 0.8154485 | 13835.61 |  | 37.00118
5¦4 | 1599.526 | 175.5551 | 13.8727 | 1.446601 | 0.1995262 | 1.25366 | 0.104277 | 4.99992 | 36.86967 | 0.4622205 | 0.08085952 | 0.8154477 | 11125.76 |  | 37.00057
5¦5 | 1623.403 | 199.432 | 14.03514 | 1.512158 | 0.2511886 | 1.578265 | 0.1077431 | 4.999997 | 37.04542 | 0.5846747 | 0.08037878 | 0.815447 | 8944.232 |  | 37.00042
5¦6 | 1642.365 | 218.394 | 14.1856 | 1.593647 | 0.3162278 | 1.986918 | 0.1123432 | 4.999815 | 37.63791 | 0.7478342 | 0.08014633 | 0.8154501 | 7184.415 |  | 37.00042
5¦7 | 1657.426 | 233.4551 | 14.29999 | 1.747174 | 0.3981072 | 2.501381 | 0.1221796 | 4.999973 | 38.97002 | 0.9747888 | 0.08324933 | 0.81545 | 5759.349 |  | 37.00228
5¦8 | 1689.341 | 265.37 | 14.47081 | 1.805662 | 0.5011872 | 3.149052 | 0.1247796 | 4.999742 | 41.41224 | 1.304093 | 0.09051662 | 0.815428 | 4630.926 |  | 37.00002
5¦9 | 1714.687 | 290.7161 | 14.58448 | 1.886768 | 0.6309574 | 3.964422 | 0.1293684 | 4.999987 | 46.595 | 1.847222 | 0.09733758 | 0.8154018 | 3709.497 |  | 37.00094
5¦10 | 1734.82 | 310.849 | 14.40597 | 2.025222 | 0.7943283 | 4.990912 | 0.1405867 | 5.000161 | 59.97147 | 2.993123 | 0.09740955 | 0.8153951 | 2914.824 |  | 36.99902
5¦11 | 1750.81 | 326.8391 | 11.61669 | 2.735371 | 1 | 6.283185 | 0.2360033 | 4.999586 | 115.4354 | 7.25302 | 0.09872861 | 0.8153959 | 1899.418 |  | 36.99883
5¦12 | 1763.511 | 339.54 | 11.52376 | 3.009047 | 1.258925 | 7.910062 | 0.2611224 | 4.999373 | 69.61817 | 5.50684 | 0.09593342 | 0.8153961 | 1505.694 |  | 37.00005
5¦13 | 1773.595 | 349.624 | 12.84885 | 3.021937 | 1.584893 | 9.958179 | 0.2352107 | 5.000006 | 33.75665 | 3.361548 | 0.100243 | 0.8153997 | 1325.487 |  | 36.99987
5¦14 | 1781.603 | 357.6321 | 14.32293 | 2.907414 | 1.995263 | 12.5366 | 0.2029609 | 4.999072 | 17.5154 | 2.195837 | 0.09984307 | 0.8153958 | 1165.789 |  | 37.00131
5¦15 | 1787.963 | 363.9921 | 15.82943 | 2.712431 | 2.511886 | 15.78265 | 0.1713427 | 4.998741 | 9.696559 | 1.530374 | 0.1013516 | 0.8153953 | 1017.582 |  | 36.99975
5¦16 | 1793.012 | 369.041 | 17.20553 | 2.520663 | 3.162278 | 19.86918 | 0.1470575 | 4.998498 | 5.601609 | 1.112994 | 0.1024097 | 0.8153965 | 875.1845 |  | 36.99996
5¦17 | 1797.02 | 373.0491 | 18.45043 | 3.116861 | 3.981072 | 25.01381 | 0.1717096 | 4.998063 | 3.33095 | 0.8331977 | 0.09972233 | 0.8154229 | 748.0605 |  | 37.00002
5¦18 | 1804.392 | 380.421 | 21.05806 | 1.564783 | 5.011873 | 31.49053 | 0.0744452 | 4.997562 | 2.033333 | 0.6403071 | 0.09778146 | 0.8154254 | 670.5545 |  | 37.00073
5¦19 | 1810.246 | 386.275 | 21.72479 | 3.657673 | 6.309575 | 39.64423 | 0.1704586 | 4.996894 | 1.245888 | 0.4939225 | 0.09282587 | 0.8153927 | 555.7064 |  | 36.99963
5¦20 | 1814.894 | 390.9231 | 27.55605 | 3.73972 | 7.943282 | 49.90911 | 0.1172439 | 4.995985 | 0.7775744 | 0.3880805 | 0.09295575 | 0.8153968 | 557.1859 |  | 37.00015
5¦21 | 1818.584 | 394.613 | 27.70109 | 8.736238 | 10 | 62.83185 | 0.254449 | 4.995008 | 0.482941 | 0.3034407 | 0.09409581 | 0.8153959 | 462.282 |  | 36.99902
5¦22 | 1821.512 | 397.541 | 29.28528 | 26.45056 | 12.58926 | 79.10064 | 0.5895385 | 4.993616 | 0.3018585 | 0.238772 | 0.09687942 | 0.8153971 | 498.8851 |  | 37.00097
5¦23 | 1823.836 | 399.8651 | 30.13972 | 52.9025 | 15.84893 | 99.58179 | 1.329617 | 4.991931 | 0.1891428 | 0.1883518 | 0.0971671 | 0.8153973 | 611.4147 |  | 37.00045
5¦24 | 1825.681 | 401.7101 | 45.06094 | 137.3502 | 19.95262 | 125.366 | 2.481588 | 4.989806 | 0.1190034 | 0.1491899 | 0.09761422 | 0.8153953 | 1153.048 |  | 37.00085
5¦25 | 1828.457 | 404.4861 | 19.26281 | 69.9921 | 25.11887 | 157.8265 | 4.041804 | 4.987051 | 0.0737486 | 0.1163948 | 0.09603333 | 0.8153962 | 459.9634 |  | 37.00118
5¦26 | 1830.661 | 406.6901 | 65.45158 | 285.5826 | 31.62278 | 198.6918 | 3.225151 | 4.983574 | 0.04659524 | 0.09258089 | 0.0987732 | 0.8153974 | 1474.58 |  | 36.99996
5¦27 | 1832.409 | 408.4381 | 35.1266 | 338.7085 | 39.81073 | 250.1382 | 5.868635 | 4.979003 | 0.02892751 | 0.07235876 | 0.09916899 | 0.8153985 | 1361.348 |  | 36.99999
5¦28 | 1833.795 | 409.8241 | 27.05239 | 406.3504 | 50.11873 | 314.9053 | 17.7658 | 4.973043 | 0.01794554 | 0.05651144 | 0.09911586 | 0.8153983 | 1293.246 |  | 37.00073
5¦29 | 1834.895 | 410.9241 | 249.2841 | 3109.259 | 63.09573 | 396.4421 | 11.9308 | 4.965908 | 0.01134171 | 0.04496332 | 0.1004265 | 0.8153963 | 7868.073 |  | 37.00115
5¦30 | 1835.765 | 411.7941 | 4630.426 | 6255.015 | 79.43284 | 499.0912 | 1.333857 | 4.956005 | 0.00788607 | 0.03935869 | 0.1003331 | 0.8153956 | 15593.18 |  | 37.00146
5¦31 | 1836.457 | 412.4861 | 6701.402 | 18644.47 | 100 | 628.3185 | 3.171223 | 4.944596 | 0.004755352 | 0.02987876 | 0.100983 | 0.8153964 | 31532.17 |  | 37.00024