## kC_CL_14_stressSweeps_1.rwd
SegIndex | t in s | ¦G*¦ in Pa | G' in Pa | G" in Pa | f in Hz | ω in rad/s | tan(δ) in - | τ in Pa | ɣ in % | ɣ̇ in 1/s | Fn in N | h in mm | ¦η*¦ in mPas | η in mPas | T in °C | t_seg in s
1¦1 | 13.386 | [6 empty] | 0 | -2.553578 | -0.001491356 | 0.003160031 | 28.99729 |  | 0 | 37.00067 | 2.04
1¦2 | 15.421 | [6 empty] | 0 | -2.831339 | -0.001415986 | 0.002170838 | 27.98313 |  | 0 | 37.0007 | 4.075
1¦3 | 17.456 | [6 empty] | 0 | -3.086345 | -0.001198427 | 0.004711092 | 26.96658 |  | 0 | 37.0007 | 6.11
1¦4 | 19.491 | [6 empty] | 0 | -3.320757 | -0.001127691 | 0.001457496 | 25.95193 |  | 0 | 37.00063 | 8.145
1¦5 | 21.526 | [6 empty] | 0 | -3.536811 | -0.0009868471 | 0.00420276 | 24.93593 |  | 0 | 37.00067 | 10.18
1¦6 | 23.561 | [6 empty] | 0 | -3.740442 | -0.0009342749 | 0.008254459 | 23.92149 |  | 0 | 37.00063 | 12.215
1¦7 | 25.596 | [6 empty] | 0 | -3.939272 | -0.0008929987 | 0.01263268 | 22.90899 |  | 0 | 37.0006 | 14.25
1¦8 | 27.631 | [6 empty] | 0 | -4.131874 | -0.0008093306 | 0.01383841 | 21.89539 |  | 0 | 37.00057 | 16.285
1¦9 | 29.666 | [6 empty] | 0 | -4.310843 | -0.0008928605 | 0.01103239 | 20.88194 |  | 0 | 37.00045 | 18.32
1¦10 | 31.701 | [6 empty] | 0 | -4.490069 | -0.0008900291 | 0.01292231 | 19.86789 |  | 0 | 37.00048 | 20.355
1¦11 | 33.736 | [6 empty] | 0 | -4.662333 | -0.0008768431 | 0.01412636 | 18.85309 |  | 0 | 37.00045 | 22.39
1¦12 | 35.771 | [6 empty] | 0 | -4.826681 | -0.0008812472 | 0.009334139 | 17.83794 |  | 0 | 37.00042 | 24.425
1¦13 | 37.806 | [6 empty] | 0 | -4.988868 | -0.0007984595 | 0.01172159 | 16.82094 |  | 0 | 37.00033 | 26.46
1¦14 | 39.836 | [6 empty] | 0 | -5.143763 | -0.0007418185 | 0.01184378 | 15.81299 |  | 0 | 37.0003 | 28.49
1¦15 | 41.871 | [6 empty] | 0 | -5.295615 | -0.0007716849 | 0.01271129 | 14.79864 |  | 0 | 37.00036 | 30.525
1¦16 | 43.906 | [6 empty] | 0 | -5.443877 | -0.0007930102 | 0.01015157 | 13.78259 |  | 0 | 37.0003 | 32.56
1¦17 | 45.941 | [6 empty] | 0 | -5.593055 | -0.0007729061 | 0.006199512 | 12.76619 |  | 0 | 37.00027 | 34.595
1¦18 | 47.976 | [6 empty] | 0 | -5.744102 | -0.0007630122 | 0.007425999 | 11.75144 |  | 0 | 37.0003 | 36.63
1¦19 | 50.011 | [6 empty] | 0 | -5.886391 | -0.0006060302 | 0.008105233 | 10.73684 |  | 0 | 37.00036 | 38.665
1¦20 | 52.046 | [6 empty] | 0 | -6.02278 | -0.0006299302 | 0.008986562 | 9.724393 |  | 0 | 37.00024 | 40.7
1¦21 | 54.081 | [6 empty] | 0 | -6.156678 | -0.0006132729 | 0.006429393 | 8.711443 |  | 0 | 37.00018 | 42.735
1¦22 | 56.116 | [6 empty] | 0 | -6.287497 | -0.0005693286 | 0.01162319 | 7.698293 |  | 0 | 37.00024 | 44.77
1¦23 | 58.151 | [6 empty] | 0 | -6.420662 | -0.0006892614 | 0.01137124 | 6.682844 |  | 0 | 37.00015 | 46.805
1¦24 | 60.186 | [6 empty] | 0 | -6.546863 | -0.0006797141 | 0.00813088 | 5.666544 |  | 0 | 37.00018 | 48.84
1¦25 | 62.221 | [6 empty] | 0 | -6.672516 | -0.0007416974 | 0.007085036 | 4.651795 |  | 0 | 37.00012 | 50.875
1¦26 | 64.256 | [6 empty] | 0 | -6.793477 | -0.000625943 | 0.003495642 | 3.636295 |  | 0 | 37.00012 | 52.91
1¦27 | 66.291 | [6 empty] | 0 | -6.903996 | -0.0005178429 | 0.004423836 | 2.621344 |  | 0 | 37.00015 | 54.945
1¦28 | 68.326 | [6 empty] | 0 | -7.020378 | -0.0006104267 | 0.00695609 | 1.608246 |  | 0 | 37.00009 | 56.98
1¦29 | 69.911 | [6 empty] | 0 | -6.846978 | 0.00103256 | 0.5091839 | 0.8178468 |  | 0 | 37.00002 | 58.565
2¦1 | 104.191 | 2248.727 | 1287.679 | 1843.544 | 1 | 6.283185 | 1.402568 | 0.1187904 | 0.004948542 | 0.0003109261 | -0.04077628 | 0.7919038 | 357895.9 |  | 37.00219 | 15.993
2¦2 | 120.182 | 2050.246 | 1902.329 | 764.6242 | 1 | 6.283185 | 0.4187865 | 0.1497707 | 0.006899847 | 0.0004335302 | -0.04753752 | 0.7919089 | 326306.7 |  | 37.00179 | 31.984
2¦3 | 136.172 | 2123.67 | 1863.394 | 1018.694 | 1 | 6.283185 | 0.5560439 | 0.1888308 | 0.008124618 | 0.0005104848 | -0.04300524 | 0.7919234 | 337992.6 |  | 37.00192 | 47.974
2¦4 | 152.163 | 2134.437 | 2111.021 | 315.2969 | 1 | 6.283185 | 0.1627419 | 0.2380775 | 0.01085487 | 0.0006820316 | -0.04463201 | 0.7918936 | 339706.2 |  | 37.00295 | 63.965
2¦5 | 168.153 | 2178.755 | 2105.829 | 558.9791 | 1 | 6.283185 | 0.2665702 | 0.3001678 | 0.01356678 | 0.0008524261 | -0.05835523 | 0.7918927 | 346759.6 |  | 37.00326 | 79.955
2¦6 | 184.143 | 2211.112 | 2202.166 | 198.6966 | 1 | 6.283185 | 0.09022586 | 0.3784512 | 0.01719513 | 0.001080402 | -0.05171641 | 0.7918466 | 351909.4 |  | 37.00088 | 95.94501
2¦7 | 200.134 | 2285.12 | 2275.536 | 209.0621 | 1 | 6.283185 | 0.09187622 | 0.4771501 | 0.02097418 | 0.001317847 | -0.05261758 | 0.7918474 | 363688.1 |  | 37.00082 | 111.936
2¦8 | 216.124 | 2239.141 | 2230.019 | 201.9099 | 1 | 6.283185 | 0.09053764 | 0.6015925 | 0.02698984 | 0.001695822 | -0.06050951 | 0.7918476 | 356370.4 |  | 37.00057 | 127.926
2¦9 | 232.113 | 2232.552 | 2223.789 | 197.6198 | 1 | 6.283185 | 0.08887009 | 0.7584823 | 0.03412922 | 0.002144402 | -0.05552094 | 0.7918475 | 355321.7 |  | 37.00182 | 143.915
2¦10 | 248.103 | 2215.342 | 2206.693 | 195.5634 | 1 | 6.283185 | 0.08862656 | 0.9562976 | 0.04336649 | 0.002724797 | -0.06248609 | 0.7918474 | 352582.6 |  | 36.99917 | 159.905
2¦11 | 264.092 | 2203.395 | 2195.038 | 191.7199 | 1 | 6.283185 | 0.08734097 | 1.205698 | 0.05497357 | 0.003454091 | -0.06025672 | 0.7918478 | 350681.1 |  | 37.00189 | 175.894
2¦12 | 280.082 | 2208.362 | 2200.253 | 189.0748 | 1 | 6.283185 | 0.08593233 | 1.520139 | 0.069154 | 0.004345074 | -0.05946809 | 0.7918468 | 351471.8 |  | 37.00112 | 191.884
2¦13 | 296.071 | 2207.079 | 2198.485 | 194.5785 | 1 | 6.283185 | 0.08850529 | 1.916592 | 0.08724015 | 0.00548146 | -0.06324122 | 0.7918436 | 351267.6 |  | 37.00015 | 207.873
2¦14 | 312.061 | 2209.929 | 2201.772 | 189.7002 | 1 | 6.283185 | 0.08615939 | 2.41644 | 0.1098498 | 0.006902067 | -0.05722098 | 0.7918129 | 351721.1 |  | 37.00002 | 223.863
2¦15 | 328.05 | 2196.644 | 2188.289 | 191.4087 | 1 | 6.283185 | 0.0874699 | 3.046638 | 0.1393402 | 0.008755005 | -0.05145987 | 0.7917992 | 349606.8 |  | 37.00091 | 239.852
2¦16 | 344.038 | 2187.390625 | 2179.033 | 191.0275 | 1 | 6.283185 | 0.08766579 | 3.841206 | 0.176425 | 0.01108511 | -0.05535908 | 0.7917848 | 348134 |  | 37.0007 | 255.84
2¦17 | 360.029 | 2175.406 | 2166.801 | 193.3041 | 1 | 6.283185 | 0.08921237 | 4.84298 | 0.2236683 | 0.0140535 | -0.05063549 | 0.7918025 | 346226.6 |  | 37.00057 | 271.831
2¦18 | 376.017 | 2157.035 | 2148.06 | 196.5659 | 1 | 6.283185 | 0.09150881 | 6.106036 | 0.2844122 | 0.01787015 | -0.04391522 | 0.7918329 | 343302.7 |  | 37.00161 | 287.819
2¦19 | 392.008 | 2149.849 | 2140.865 | 196.3407 | 1 | 6.283185 | 0.09171133 | 7.698472 | 0.359792 | 0.0226064 | -0.0426115 | 0.7917875 | 342159.1 |  | 36.99923 | 303.81
2¦20 | 407.996 | 2124.174 | 2114.576 | 201.7031 | 1 | 6.283185 | 0.09538754 | 9.706226 | 0.4591346 | 0.02884828 | -0.04076344 | 0.7917995 | 338072.8 |  | 36.99932 | 319.798
2¦21 | 423.984 | 2084.494 | 2073.642 | 212.4255 | 1 | 6.283185 | 0.1024401 | 12.23761 | 0.5899502 | 0.03706767 | -0.04680824 | 0.7917661 | 331757.5 |  | 36.99969 | 335.786
2¦22 | 439.973 | 2043.412 | 2031.197 | 223.0954 | 1 | 6.283185 | 0.1098355 | 15.42908 | 0.7588215 | 0.04767817 | -0.04670131 | 0.7917392 | 325219.2 |  | 37.00088 | 351.775
2¦23 | 455.963 | 1979.871 | 1965.784 | 235.7617 | 1 | 6.283185 | 0.1199343 | 19.45307 | 0.9875703 | 0.06205087 | -0.04388281 | 0.7917444 | 315106.2 |  | 37.0003 | 367.765
2¦24 | 471.952 | 1909.445 | 1893.268 | 248.0286 | 1 | 6.283185 | 0.131008 | 24.52636 | 1.291274 | 0.08113316 | -0.04016107 | 0.7917469 | 303897.6 |  | 37.00082 | 383.754
2¦25 | 487.942 | 1841.418 | 1823.08 | 259.2269 | 1 | 6.283185 | 0.1421933 | 30.92283 | 1.688483 | 0.1060905 | -0.04059663 | 0.7917456 | 293070.7 |  | 37.00018 | 399.744
2¦26 | 503.931 | 1736.454 | 1714.148 | 277.4368 | 1 | 6.283185 | 0.1618623 | 38.98747 | 2.258199 | 0.1418868 | -0.0380905 | 0.7917469 | 276365.3 |  | 37.00005 | 415.733
2¦27 | 519.921 | 1598.66 | 1569.703 | 302.8949 | 1 | 6.283185 | 0.192977 | 49.15529 | 3.093926 | 0.1943971 | -0.04217662 | 0.7917447 | 254434.6 |  | 36.99944 | 431.723
2¦28 | 535.912 | 1443.638 | 1408.004 | 318.7727 | 1 | 6.283185 | 0.2264287 | 61.9749 | 4.322421 | 0.2715857 | -0.04655974 | 0.7917472 | 229762.1 |  | 36.99978 | 447.714
2¦29 | 551.902 | 1248.652 | 1205.774 | 324.4097 | 1 | 6.283185 | 0.2690842 | 78.13791 | 6.306898 | 0.3962741 | -0.03887501 | 0.7917639 | 198729.2 |  | 36.99935 | 463.704
2¦30 | 567.893 | 1045.017 | 1000.351 | 302.2555 | 1 | 6.283185 | 0.3021771 | 98.51609 | 9.514404 | 0.5978076 | -0.03660621 | 0.7917783 | 166319.5 |  | 37.00195 | 479.695
2¦31 | 583.883 | 822.7636 | 782.1276 | 255.375 | 1 | 6.283185 | 0.3265562 | 124.2092 | 15.27631 | 0.959839 | -0.01729033 | 0.7917443 | 130946.9 |  | 36.99999 | 495.685
2¦32 | 599.874 | 507.3173 | 473.0673 | 183.2434 | 1 | 6.283185 | 0.3882495 | 156.6022 | 31.58939 | 1.98482 | 0.009676448 | 0.7917457 | 80742.04 |  | 37.00216 | 511.676
2¦33 | 615.864 | 4.47362 | 0.5012959 | 4.445445 | 1 | 6.283185 | 23.78389 | 197.445 | 1697.738 | 106.672 | -0.07746532 | 0.7917443 | 711.9988 |  | 37.00082 | 527.666
2¦34 | 631.855 | 3.024261 | 0.08246295 | 3.023136 | 1 | 6.283185 | 36.67371 | 248.938 | 2231.611 | 140.2163 | -0.09820942 | 0.7917406 | 481.326 |  | 37.00097 | 543.657
2¦35 | 647.843 | 2.219679 | 0.0987965 | 2.217479 | 1 | 6.283185 | 22.44813 | 313.8595 | 2894.476 | 181.8653 | -0.09930483 | 0.7916978 | 353.2729 |  | 36.9999 | 559.645
2¦36 | 663.833 | 1.426374 | 0.1185143 | 1.421442 | 1 | 6.283185 | 11.99367 | 395.7146 | 3739.06 | 234.9321 | -0.09524748 | 0.7916983 | 227.0145 |  | 36.99883 | 575.635
2¦37 | 679.822 | 0.8008042 | 0.1009029 | 0.7944218 | 1 | 6.283185 | 7.87777 | 498.9173 | 4774.718 | 300.0044 | -0.07581046 | 0.7916986 | 127.452 |  | 36.99786 | 591.624
2¦38 | 695.812 | 0.4918501 | 0.1189856 | 0.4772409 | 1 | 6.283185 | 4.000098 | 629.0319 | 6066.747 | 381.1849 | -0.06397954 | 0.7916989 | 78.28037 |  | 37.00115 | 607.614
2¦39 | 711.801 | 0.3608834 | 0.0995429 | 0.3468833 | 1 | 6.283185 | 3.484941 | 793.0865 | 7652.03 | 480.7913 | -0.05626091 | 0.7916977 | 57.43638 |  | 36.99908 | 623.603
2¦40 | 727.791 | 0.3093606 | 0.100346 | 0.292634 | 1 | 6.283185 | 2.91641 | 999.9189 | 9656.972 | 606.7654 | -0.05627 | 0.7916986 | 49.23627 |  | 36.99984 | 639.593