## kC_CL_28_viscoelasticRecovery_1
SegIndex | t in s | ¦G*¦ in Pa | G' in Pa | G" in Pa | f in Hz | ω in rad/s | tan(δ) in - | τ in Pa | ɣ in % | ɣ̇ in 1/s | Fn in N | h in mm | ¦η*¦ in mPas | η in mPas | T in °C | t_seg in s
1¦1 | 14.414 | [6 empty] | 0 | 7.536004 | 0.01307415 | 0.009158074 | 9.784039 |  | 0 | 37.00018 | 0.6699991
1¦2 | 15.079 | [6 empty] | 0 | 8.400386 | 0.0131842 | 0.008478485 | 9.446588 |  | 0 | 37.00027 | 1.335
1¦3 | 15.749 | [6 empty] | 0 | 9.302724 | 0.01345699 | 0.008382495 | 9.112237 |  | 0 | 37.00033 | 2.004999
1¦4 | 16.414 | [6 empty] | 0 | 10.2215 | 0.01384873 | 0.00861582 | 8.784286 |  | 0 | 37.00036 | 2.669999
1¦5 | 17.079 | [6 empty] | 0 | 11.14158 | 0.01404264 | 0.01287824 | 8.449235 |  | 0 | 37.00042 | 3.335
1¦6 | 17.749 | [6 empty] | 0 | 12.07041 | 0.01388669 | 0.01153301 | 8.114634 |  | 0 | 37.00045 | 4.005
1¦7 | 18.414 | [6 empty] | 0 | 12.99492 | 0.01337112 | 0.009577116 | 7.782883 |  | 0 | 37.00051 | 4.669999
1¦8 | 19.079 | [6 empty] | 0 | 13.91121 | 0.01378469 | 0.008973056 | 7.451383 |  | 0 | 37.00054 | 5.335
1¦9 | 19.749 | [6 empty] | 0 | 14.81874 | 0.01375736 | 0.00797823 | 7.116482 |  | 0 | 37.0006 | 6.005
1¦10 | 20.414 | [6 empty] | 0 | 15.70788 | 0.01302361 | 0.01018338 | 6.782381 |  | 0 | 37.00063 | 6.669999
1¦11 | 21.084 | [6 empty] | 0 | 16.59216 | 0.01302151 | 0.008982788 | 6.446731 |  | 0 | 37.00063 | 7.339999
1¦12 | 21.749 | [6 empty] | 0 | 17.45752 | 0.01308067 | 0.0116531 | 6.116381 |  | 0 | 37.00063 | 8.005
1¦13 | 22.414 | [6 empty] | 0 | 18.30243 | 0.01235701 | 0.01004655 | 5.781931 |  | 0 | 37.00067 | 8.669999
1¦14 | 23.084 | [6 empty] | 0 | 19.12204 | 0.0119234 | 0.01378725 | 5.446231 |  | 0 | 37.0007 | 9.339999
1¦15 | 23.749 | [6 empty] | 0 | 19.91603 | 0.01190518 | 0.01402856 | 5.11793 |  | 0 | 37.0007 | 10.005
1¦16 | 24.414 | [6 empty] | 0 | 20.68665 | 0.01132005 | 0.01246234 | 4.78193 |  | 0 | 37.0007 | 10.67
1¦17 | 25.084 | [6 empty] | 0 | 21.46127 | 0.01144935 | 0.01246617 | 4.44653 |  | 0 | 37.0007 | 11.34
1¦18 | 25.749 | [6 empty] | 0 | 22.21535 | 0.01139603 | 0.01096171 | 4.11888 |  | 0 | 37.00073 | 12.005
1¦19 | 26.414 | [6 empty] | 0 | 22.93266 | 0.01060307 | 0.01332237 | 3.782079 |  | 0 | 37.00076 | 12.67
1¦20 | 27.084 | [6 empty] | 0 | 23.64326 | 0.01053962 | 0.0102714 | 3.447879 |  | 0 | 37.00082 | 13.34
1¦21 | 27.749 | [6 empty] | 0 | 23.88755 | -0.01403099 | 0.01283 | 3.118228 |  | 0 | 37.00082 | 14.005
1¦22 | 28.414 | [6 empty] | 0 | 23.12169 | -0.009250804 | 0.02167662 | 2.784978 |  | 0 | 37.00085 | 14.67
1¦23 | 29.084 | [6 empty] | 0 | 22.59147 | -0.008977225 | 0.05020041 | 2.451728 |  | 0 | 37.00088 | 15.34
1¦24 | 29.749 | [6 empty] | 0 | 21.88292 | -0.01120269 | 0.100596 | 2.117578 |  | 0 | 37.00085 | 16.005
1¦25 | 30.414 | [6 empty] | 0 | 21.26813 | -0.004846926 | 0.1854144 | 1.787779 |  | 0 | 37.00082 | 16.67
1¦26 | 30.859 | [6 empty] | 0 | 21.20119 | 2.366449e-05 | 0.5078654 | 1.562079 |  | 0 | 37.00079 | 17.115
2¦1 | 142.752 | 3938.801 | 3904.926 | 515.4669 | 0.1 | 0.6283185 | 0.1320076 | 4.99999 | 0.1269481 | 0.0007976388 | -0.04542715 | 1.542798 | 6268795.4 |  | 37.00198 | 59.991
2¦2 | 190.4 | 4012.271 | 3987.456 | 445.5523 | 0.1258925 | 0.7910062 | 0.1117383 | 5.000124 | 0.1246288 | 0.0009858216 | -0.04273167 | 1.542784 | 5072363.8 |  | 37.00009 | 107.639
2¦3 | 228.247 | 4069.99 | 4048.531 | 417.3917 | 0.1584893 | 0.9958177 | 0.1030974 | 5.000108 | 0.1228669 | 0.00122353 | -0.04796119 | 1.542746 | 4087083.7 |  | 37.00024 | 145.486
2¦4 | 258.308 | 4112.378 | 4091.512 | 413.7413 | 0.1995262 | 1.25366 | 0.101122 | 4.99992 | 0.1216035 | 0.001524494 | -0.05015661 | 1.542745 | 3280296.875 |  | 37.00158 | 175.547
2¦5 | 282.184 | 4180.889 | 4161.735 | 399.7473 | 0.2511886 | 1.578265 | 0.0960537 | 5.00001 | 0.1196267 | 0.001888026 | -0.04785468 | 1.542745 | 2649042.0 |  | 36.99984 | 199.423
2¦6 | 301.147 | 4226.514 | 4208.315 | 391.793 | 0.3162278 | 1.986918 | 0.09309916 | 4.999815 | 0.1183486 | 0.002351489 | -0.04602008 | 1.542745 | 2127170.9 |  | 37.00192 | 218.386
2¦7 | 316.207 | 4274.451 | 4256.958 | 386.319 | 0.3981072 | 2.501381 | 0.0907495 | 4.999967 | 0.1170571 | 0.002928045 | -0.05002007 | 1.542745 | 1708836.3 |  | 37.00311 | 233.446
2¦8 | 348.122 | 4323.939 | 4306.711 | 385.6031 | 0.5011872 | 3.149052 | 0.08953591 | 4.999742 | 0.1157612 | 0.003645381 | -0.05896686 | 1.542745 | 1373092.3 |  | 37.00005 | 265.361
2¦9 | 373.469 | 4376.321 | 4359.566 | 382.5739 | 0.6309574 | 3.964422 | 0.08775494 | 5.000017 | 0.1144559 | 0.004537515 | -0.05857281 | 1.542745 | 1103898.8 |  | 37.00131 | 290.708
2¦10 | 393.602 | 4421.574 | 4405.569 | 375.8678 | 0.7943283 | 4.990912 | 0.08531643 | 5.000172 | 0.1134045 | 0.005659918 | -0.05070809 | 1.542745 | 885925 |  | 37.00228 | 310.841
2¦11 | 409.592 | 4467.494 | 4452.045 | 371.2106 | 1 | 6.283185 | 0.08337948 | 4.99959 | 0.1124088 | 0.007062851 | -0.05140174 | 1.542745 | 711023.7 |  | 37.00002 | 326.831
2¦12 | 422.291 | 4524.921 | 4509.897 | 368.4273 | 1.258925 | 7.910062 | 0.08169335 | 4.999373 | 0.1112595 | 0.008800692 | -0.05062625 | 1.542745 | 572046.2 |  | 37.00094 | 339.53
2¦13 | 432.375 | 4571.07 | 4556.268 | 367.5683 | 1.584893 | 9.958179 | 0.0806729 | 5.000013 | 0.1105931 | 0.01101306 | -0.04925319 | 1.542745 | 459026.8 |  | 37.00097 | 349.614
2¦14 | 440.383 | 4619.357 | 4604.958 | 364.4507 | 1.995263 | 12.5366 | 0.07914308 | 4.999068 | 0.110112 | 0.01380431 | -0.0552646 | 1.542745 | 368469.5 |  | 37.00039 | 357.622
2¦15 | 446.743 | 4666.71 | 4652.497 | 363.9474 | 2.511886 | 15.78265 | 0.07822637 | 4.998742 | 0.1100862 | 0.01737452 | -0.05876008 | 1.542745 | 295686.1 |  | 37.00106 | 363.982
2¦16 | 451.791 | 4716.003 | 4701.928 | 364.0853 | 3.162278 | 19.86918 | 0.07743333 | 4.998498 | 0.1106792 | 0.02199105 | -0.05988092 | 1.542737 | 237352.7 |  | 37.00173 | 369.03
2¦17 | 455.8 | 4765.4375 | 4751.347 | 366.1902 | 3.981072 | 25.01381 | 0.07707077 | 4.998066 | 0.1123522 | 0.02810356 | -0.06240375 | 1.542688 | 190512.2 |  | 37.0007 | 373.039
2¦18 | 463.172 | 4812.991 | 4798.762 | 369.8207 | 5.011873 | 31.49053 | 0.07706585 | 4.997564 | 0.1159364 | 0.036509 | -0.06080515 | 1.542689 | 152839.3 |  | 37.00097 | 380.411
2¦19 | 469.026 | 4860.495 | 4846.024 | 374.7893 | 6.309575 | 39.64423 | 0.07733938 | 4.996897 | 0.1229491 | 0.04874221 | -0.06210266 | 1.54269 | 122602.9 |  | 37.00045 | 386.265
2¦20 | 473.674 | 4909.315 | 4894.553 | 380.424 | 7.943282 | 49.90911 | 0.07772392 | 4.995989 | 0.1369657 | 0.06835838 | -0.06190069 | 1.54269 | 98365.1 |  | 37.00088 | 390.913
2¦21 | 477.364 | 4960.082 | 4945.013 | 386.3369 | 10 | 62.83185 | 0.07812656 | 4.995003 | 0.1686073 | 0.1059391 | -0.06349556 | 1.542689 | 78942.15 |  | 36.99948 | 394.603
2¦22 | 480.292 | 4986.839 | 4970.739 | 400.4047 | 12.58926 | 79.10064 | 0.08055259 | 4.993618 | 0.2721449 | 0.2152684 | -0.06363063 | 1.54269 | 63044.24 |  | 36.99926 | 397.531
2¦23 | 482.616 | 4757.721 | 4731 | 503.5284 | 15.84893 | 99.58179 | 0.1064427 | 4.991939 | 0.7872947 | 0.7840022 | -0.06055973 | 1.542691 | 47777.02 |  | 36.99886 | 399.855
2¦24 | 484.46 | 5127.466 | 5116.69 | 332.2421 | 19.95262 | 125.366 | 0.06475582 | 4.989803 | 0.1720536 | 0.2156967 | -0.06025807 | 1.54269 | 40899.97 |  | 36.9999 | 401.699
2¦25 | 487.236 | 5304.077 | 5302.145 | 143.1413 | 25.11887 | 157.8265 | 0.02699961 | 4.987053 | 0.06762199 | 0.1067254 | -0.06157036 | 1.54269 | 33607.01 |  | 37.00076 | 404.475
2¦26 | 489.441 | 5587.653 | 5587.604 | 23.23219 | 31.62278 | 198.6918 | 0.00417757 | 4.983582 | 0.03437422 | 0.06829873 | -0.06297168 | 1.54269 | 28122.22 |  | 37.00112 | 406.68
2¦27 | 491.189 | 5999.687 | 5999.66 | 17.85921 | 39.81073 | 250.1382 | 0.003044513 | 4.978993 | 0.01927504 | 0.04821425 | -0.062907 | 1.542691 | 23985.49 |  | 37.00143 | 408.428
2¦28 | 492.575 | 6124.935 | 6124.917 | 14.45582 | 50.11873 | 314.9053 | 0.002282708 | 4.973045 | 0.01122328 | 0.0353427 | -0.06351885 | 1.542692 | 19450.08 |  | 37.00033 | 409.814
2¦29 | 493.673 | 6981.959 | 6981.542 | 76.24191 | 63.09573 | 396.4421 | 0.02722378 | 4.965891 | 0.006814847 | 0.02701693 | -0.06192014 | 1.542693 | 17611.55 |  | 37.00024 | 410.912
2¦30 | 494.543 | 9624.125 | 9623.121 | 138.9948 | 79.43284 | 499.0912 | 0.1479952 | 4.95594 | 0.004236536 | 0.02114418 | -0.06239167 | 1.542693 | 19283.3 |  | 37.00158 | 411.782
2¦31 | 495.233 | 17979.5 | 17979.05 | 126.8156 | 100 | 628.3185 | 0.1266226 | 4.944301 | 0.002711324 | 0.01703575 | -0.06526082 | 1.542692 | 28615.26 |  | 37.00137 | 412.472
3¦1 | 500.434 | [6 empty] | 189.5137 | 50569.19 | 300.0201 | -0.102366 | 1.542694 |  | 631.6699 | 36.99996 | 2.005005
3¦2 | 502.434 | [6 empty] | 166.7384 | 110602 | 300.0182 | -0.1012466 | 1.542693 |  | 555.7609 | 36.99996 | 4.005005
3¦3 | 504.434 | [6 empty] | 149.8904 | 170634.2 | 300.0063 | -0.102136 | 1.542694 |  | 499.6243 | 36.99993 | 6.005005
3¦4 | 506.434 | [6 empty] | 147.1874 | 230664.5 | 300.0042 | -0.1136303 | 1.542694 |  | 490.6177 | 36.99996 | 8.005005
3¦5 | 508.434 | [6 empty] | 136.1073 | 290700.6 | 300.0064 | -0.113345 | 1.542695 |  | 453.6814 | 36.99993 | 10.005
3¦6 | 510.434 | [6 empty] | 129.0741 | 350732.4 | 300.0021 | -0.113478 | 1.542696 |  | 430.244 | 36.99987 | 12.005
3¦7 | 512.434 | [6 empty] | 126.9433 | 410762.8 | 300.0012 | -0.117146 | 1.542695 |  | 423.1425 | 36.9999 | 14.00504
3¦8 | 514.434 | [6 empty] | 126.5773 | 470793.1 | 299.9998 | -0.0890306 | 1.542694 |  | 421.9247 | 36.99996 | 16.00504
3¦9 | 516.434 | [6 empty] | 122.1595 | 530823.7 | 300.0039 | -0.09115771 | 1.542694 |  | 407.1931 | 36.99996 | 18.00504
3¦10 | 518.434 | [6 empty] | 119.1325 | 590854.2 | 300.0017 | -0.09418196 | 1.542693 |  | 397.1059 | 36.99996 | 20.00504
3¦11 | 520.434 | [6 empty] | 116.8889 | 650884.4 | 300.0017 | -0.09449932 | 1.542694 |  | 389.6273 | 36.99996 | 22.00504
3¦12 | 522.434 | [6 empty] | 114.8699 | 710914.9 | 300.0021 | -0.09365533 | 1.542693 |  | 382.8968 | 36.99999 | 24.00504
3¦13 | 524.434 | [6 empty] | 112.8787 | 770945.2 | 300 | -0.09718078 | 1.542693 |  | 376.2625 | 36.99999 | 26.00504
3¦14 | 526.434 | [6 empty] | 111.5127 | 830975.6 | 300.0027 | -0.1015588 | 1.542693 |  | 371.7057 | 36.99999 | 28.00504
3¦15 | 528.434 | [6 empty] | 110.0454 | 891006.2 | 299.9985 | -0.0995196 | 1.542692 |  | 366.8199 | 37.00002 | 30.00504
3¦16 | 530.434 | [6 empty] | 109.0177 | 951036.2 | 300.0022 | -0.1043014 | 1.542693 |  | 363.3895 | 36.99999 | 32.00504
3¦17 | 532.434 | [6 empty] | 107.7723 | 1011066.0 | 300 | -0.09978998 | 1.542693 |  | 359.241 | 36.99999 | 34.00504
3¦18 | 534.434 | [6 empty] | 107.0824 | 1071097.0 | 300.0005 | -0.1059249 | 1.542692 |  | 356.9406 | 37.00002 | 36.00504
3¦19 | 536.434 | [6 empty] | 105.7991 | 1131127.0 | 300.002 | -0.1008418 | 1.542692 |  | 352.6614 | 37.00002 | 38.00504
3¦20 | 538.434 | [6 empty] | 105.1172 | 1191156.9 | 299.9986 | -0.1052309 | 1.542693 |  | 350.3921 | 36.99999 | 40.00504
3¦21 | 540.434 | [6 empty] | 104.2258 | 1251192.5 | 300.003 | -0.1075747 | 1.542693 |  | 347.416 | 36.99999 | 42.00504
3¦22 | 542.434 | [6 empty] | 103.7805 | 1311221.875 | 299.9986 | -0.1025725 | 1.542694 |  | 345.9367 | 36.99993 | 44.00504
3¦23 | 544.434 | [6 empty] | 103.6386 | 1371252.3 | 300.001 | -0.1063961 | 1.542694 |  | 345.4607 | 36.99996 | 46.00504
3¦24 | 546.434 | [6 empty] | 103.1119 | 1431281.7 | 299.9995 | -0.1025569 | 1.542695 |  | 343.707 | 36.99993 | 48.00504
3¦25 | 548.434 | [6 empty] | 103.025 | 1491311.0 | 299.9998 | -0.09995857 | 1.542695 |  | 343.4168 | 36.9999 | 50.00504
3¦26 | 550.434 | [6 empty] | 102.7074 | 1551341.9 | 300.0011 | -0.1022695 | 1.542694 |  | 342.3568 | 36.99993 | 52.00504
3¦27 | 552.434 | [6 empty] | 102.9454 | 1611372.8 | 299.9966 | -0.09969978 | 1.542693 |  | 343.155 | 36.99996 | 54.00504
3¦28 | 554.434 | [6 empty] | 103.2389 | 1671403.5 | 300.0026 | -0.09910993 | 1.542693 |  | 344.1267 | 37.00002 | 56.00504
3¦29 | 556.434 | [6 empty] | 102.6931 | 1731432.6 | 299.9989 | -0.09856575 | 1.542694 |  | 342.3116 | 36.99996 | 58.00504
3¦30 | 558.434 | [6 empty] | 102.2222 | 1791463.1 | 300.0016 | -0.1039313 | 1.542693 |  | 340.739 | 36.99999 | 60.00504
3¦31 | 560.434 | [6 empty] | 101.5521 | 1851493.2 | 300.0004 | -0.1004854 | 1.542693 |  | 338.5065 | 36.99999 | 62.00504
3¦32 | 562.434 | [6 empty] | 101.471 | 1911524.4 | 299.9989 | -0.103748 | 1.542692 |  | 338.2379 | 37.00002 | 64.00504
3¦33 | 564.434 | [6 empty] | 100.9671 | 1971554.1 | 300.0024 | -0.106212 | 1.542693 |  | 336.5544 | 36.99999 | 66.00504
3¦34 | 566.434 | [6 empty] | 100.6783 | 2031584.8 | 299.9975 | -0.1067137 | 1.542692 |  | 335.5972 | 37.00002 | 68.00504
3¦35 | 568.434 | [6 empty] | 100.266 | 2091614.3 | 300.0018 | -0.1107009 | 1.542693 |  | 334.2178 | 37.00002 | 70.00504
3¦36 | 570.43 | [6 empty] | 100.0718 | 2151500 | 299.9984 | -0.1062278 | 1.542692 |  | 333.5745 | 37.00002 | 72.00101
3¦37 | 572.43 | [6 empty] | 99.93674 | 2211531.6 | 300.0006 | -0.1084035 | 1.542692 |  | 333.1218 | 37.00005 | 74.00101
3¦38 | 574.43 | [6 empty] | 99.46548 | 2271562.7 | 300.0016 | -0.1119002 | 1.542691 |  | 331.5498 | 37.00009 | 76.00101
3¦39 | 576.43 | [6 empty] | 99.0695 | 2331590.8 | 299.9982 | -0.1171573 | 1.542693 |  | 330.2336 | 36.99999 | 78.00101
3¦40 | 578.43 | [6 empty] | 98.64777 | 2391618.9 | 300.0026 | -0.1175748 | 1.542694 |  | 328.823 | 36.99996 | 80.00101
3¦41 | 580.43 | [6 empty] | 98.28568 | 2451649.2 | 299.998 | -0.116543 | 1.542694 |  | 327.6212 | 36.99996 | 82.00101
3¦42 | 582.43 | [6 empty] | 98.23013 | 2511679.1 | 300.0019 | -0.1207102 | 1.542694 |  | 327.4317 | 36.99996 | 84.00101
3¦43 | 584.43 | [6 empty] | 97.56361 | 2571708.4 | 299.9999 | -0.1196 | 1.542694 |  | 325.2122 | 36.99993 | 86.00101
3¦44 | 586.43 | [6 empty] | 97.60699 | 2631738.3 | 299.9959 | -0.124189 | 1.542694 |  | 325.3611 | 36.99993 | 88.00101
3¦45 | 588.43 | [6 empty] | 96.47675 | 2691768.9 | 300.0019 | -0.1248325 | 1.542694 |  | 321.5871 | 36.99996 | 90.00101
3¦46 | 590.43 | [6 empty] | 96.06709 | 2751799.0 | 299.9982 | -0.1183176 | 1.542694 |  | 320.2255 | 36.99996 | 92.00101
3¦47 | 592.43 | [6 empty] | 95.61825 | 2811829.7 | 300.0033 | -0.1225831 | 1.542694 |  | 318.7239 | 36.99996 | 94.00101
3¦48 | 594.43 | [6 empty] | 95.14385 | 2871860.4 | 299.9992 | -0.1248312 | 1.542693 |  | 317.147 | 36.99996 | 96.00101
3¦49 | 596.43 | [6 empty] | 94.96131 | 2931887.7 | 300.0008 | -0.1270478 | 1.542695 |  | 316.5369 | 36.9999 | 98.00101
3¦50 | 598.43 | [6 empty] | 94.49345 | 2991918.75 | 299.9997 | -0.126633 | 1.542694 |  | 314.9785 | 36.99993 | 100.001
3¦51 | 600.43 | [6 empty] | 94.45889 | 3051950 | 299.9981 | -0.127499 | 1.542694 |  | 314.865 | 36.99996 | 102.001
3¦52 | 602.43 | [6 empty] | 94.47665 | 3111985.7 | 300.0035 | -0.1251494 | 1.542693 |  | 314.9185 | 36.99996 | 104.001
3¦53 | 604.43 | [6 empty] | 94.19937 | 3172017.0 | 299.9978 | -0.1259061 | 1.542693 |  | 314.0002 | 36.99999 | 106.001
3¦54 | 606.43 | [6 empty] | 94.03082 | 3232048.2 | 300.0021 | -0.1250505 | 1.542693 |  | 313.4338 | 36.99999 | 108.001
3¦55 | 608.43 | [6 empty] | 94.03688 | 3292076.6 | 299.9981 | -0.1247708 | 1.542693 |  | 313.4582 | 36.99996 | 110.001
3¦56 | 610.43 | [6 empty] | 93.88983 | 3352107.4 | 300.0006 | -0.128549 | 1.542693 |  | 312.9654 | 36.99999 | 112.001
3¦57 | 612.43 | [6 empty] | 93.55117 | 3412138.7 | 300.0024 | -0.1246249 | 1.542693 |  | 311.8348 | 37.00002 | 114.001
3¦58 | 614.43 | [6 empty] | 93.68146 | 3472165.625 | 299.9983 | -0.1281842 | 1.542694 |  | 312.2733 | 36.99996 | 116.001
3¦59 | 616.43 | [6 empty] | 93.46405 | 3532192.6 | 300.0019 | -0.1248324 | 1.542695 |  | 311.5449 | 36.99987 | 118.001
3¦60 | 618.43 | [6 empty] | 93.32285 | 3592225.4 | 299.9977 | -0.1215566 | 1.542694 |  | 311.0785 | 36.99993 | 120.001
3¦61 | 620.43 | [6 empty] | 93.26706 | 3652255.5 | 300.0023 | -0.1213114 | 1.542694 |  | 310.8878 | 36.99993 | 122.001
3¦62 | 622.43 | [6 empty] | 93.03766 | 3712284.8 | 299.9995 | -0.1182821 | 1.542694 |  | 310.1261 | 36.99993 | 124.001
3¦63 | 624.43 | [6 empty] | 93.10658 | 3772314.5 | 299.9995 | -0.1234567 | 1.542695 |  | 310.3558 | 36.99993 | 126.001
3¦64 | 626.43 | [6 empty] | 92.75029 | 3832343.75 | 300.0008 | -0.1263986 | 1.542695 |  | 309.1668 | 36.9999 | 128.001
3¦65 | 628.43 | [6 empty] | 93.21243 | 3892372.3 | 299.997 | -0.1312112 | 1.542695 |  | 310.7112 | 36.9999 | 130.001
3¦66 | 630.43 | [6 empty] | 92.94684 | 3952403.5 | 300.0032 | -0.1330496 | 1.542695 |  | 309.8195 | 36.9999 | 132.001
3¦67 | 632.43 | [6 empty] | 92.76221 | 4012435.5 | 299.9981 | -0.1305119 | 1.542694 |  | 309.2094 | 36.99993 | 134.001
3¦68 | 634.43 | [6 empty] | 92.94613 | 4072467.2 | 300.0006 | -0.1308963 | 1.542696 |  | 309.8198 | 36.99987 | 136.001
3¦69 | 636.43 | [6 empty] | 92.73976 | 4132496.875 | 299.9997 | -0.1225443 | 1.542696 |  | 309.1329 | 36.99987 | 138.001
3¦70 | 638.43 | [6 empty] | 92.73663 | 4192527.3 | 299.9994 | -0.1201376 | 1.542696 |  | 309.1228 | 36.99987 | 140.001
3¦71 | 640.43 | [6 empty] | 92.77631 | 4252558.6 | 300.0019 | -0.1234243 | 1.542695 |  | 309.2524 | 36.9999 | 142.001
3¦72 | 642.43 | [6 empty] | 92.82494 | 4312592.2 | 299.9976 | -0.121773 | 1.542694 |  | 309.4189 | 36.99996 | 144.001
3¦73 | 644.43 | [6 empty] | 92.97236 | 4372621.1 | 300.001 | -0.1210025 | 1.542694 |  | 309.9068 | 36.99996 | 146.001
3¦74 | 646.43 | [6 empty] | 93.00935 | 4432654.3 | 299.9982 | -0.1191134 | 1.542693 |  | 310.0331 | 36.99999 | 148.001
3¦75 | 648.43 | [6 empty] | 92.97334 | 4492686.3 | 300.0004 | -0.1192269 | 1.542692 |  | 309.9107 | 37.00002 | 150.001
3¦76 | 650.43 | [6 empty] | 93.03166 | 4552716.0 | 300.0003 | -0.1216866 | 1.542693 |  | 310.1052 | 37.00002 | 152.001
3¦77 | 652.43 | [6 empty] | 93.22279 | 4612744.5 | 299.9992 | -0.121711 | 1.542693 |  | 310.7435 | 36.99999 | 154.001
3¦78 | 654.43 | [6 empty] | 93.39171 | 4672774.6 | 300.0021 | -0.1214341 | 1.542693 |  | 311.3036 | 36.99999 | 156.001
3¦79 | 656.431 | [6 empty] | 93.76976 | 4732809.8 | 299.9991 | -0.1216174 | 1.542691 |  | 312.5668 | 37.00005 | 158.002
3¦80 | 658.431 | [6 empty] | 93.76575 | 4792835.2 | 300.001 | -0.1230835 | 1.542693 |  | 312.5515 | 36.99999 | 160.002
3¦81 | 660.431 | [6 empty] | 94.24992 | 4852861.7 | 299.9983 | -0.1299814 | 1.542694 |  | 314.1682 | 36.99996 | 162.002
3¦82 | 662.431 | [6 empty] | 95.11579 | 4912889.8 | 299.9993 | -0.1379988 | 1.542695 |  | 317.0533 | 36.99993 | 164.002
3¦83 | 664.431 | [6 empty] | 95.89587 | 4972924.2 | 300.0013 | -0.132518 | 1.542695 |  | 319.6515 | 36.99993 | 166.002
3¦84 | 666.431 | [6 empty] | 95.86002 | 5032962.1 | 299.9994 | -0.1365513 | 1.542693 |  | 319.534 | 37.00002 | 168.002
3¦85 | 668.431 | [6 empty] | 95.56709 | 5092992.2 | 300.0021 | -0.1331626 | 1.542693 |  | 318.5548 | 37.00002 | 170.002
3¦86 | 670.431 | [6 empty] | 95.43646 | 5153021.875 | 299.9984 | -0.1362667 | 1.542693 |  | 318.1233 | 37.00002 | 172.002
3¦87 | 672.431 | [6 empty] | 95.56181 | 5213047.7 | 300.0006 | -0.1408289 | 1.542694 |  | 318.5387 | 36.99996 | 174.002
3¦88 | 674.431 | [6 empty] | 95.65521 | 5273078.9 | 299.9997 | -0.1421268 | 1.542694 |  | 318.851 | 36.99996 | 176.002
3¦89 | 676.431 | [6 empty] | 95.99837 | 5333112.1 | 299.9993 | -0.144151 | 1.542693 |  | 319.9953 | 36.99999 | 178.002
3¦90 | 678.431 | [6 empty] | 96.29826 | 5393138.3 | 300.002 | -0.1532721 | 1.542694 |  | 320.9921 | 36.99996 | 180.002
3¦91 | 680.431 | [6 empty] | 95.57431 | 5453169.1 | 299.9971 | -0.1455169 | 1.542693 |  | 318.5841 | 36.99996 | 182.002
3¦92 | 682.431 | [6 empty] | 95.59307 | 5513203.5 | 300.0015 | -0.1459454 | 1.542692 |  | 318.642 | 37.00002 | 184.002
3¦93 | 684.431 | [6 empty] | 95.0019 | 5573226.2 | 299.9971 | -0.140542 | 1.542694 |  | 316.676 | 36.99993 | 186.002
3¦94 | 686.431 | [6 empty] | 95.13577 | 5633256.25 | 300.0008 | -0.1388776 | 1.542694 |  | 317.1184 | 36.99993 | 188.002
3¦95 | 688.431 | [6 empty] | 94.71346 | 5693285.9 | 299.9994 | -0.1361966 | 1.542694 |  | 315.7122 | 36.99993 | 190.002
3¦96 | 690.431 | [6 empty] | 94.89578 | 5753321.5 | 299.9991 | -0.140554 | 1.542693 |  | 316.3202 | 36.99999 | 192.002
3¦97 | 692.431 | [6 empty] | 94.59771 | 5813353.125 | 300.0024 | -0.1382671 | 1.542693 |  | 315.3232 | 37.00002 | 194.002
3¦98 | 694.431 | [6 empty] | 94.66498 | 5873389.1 | 299.9977 | -0.1363246 | 1.542691 |  | 315.5523 | 37.00009 | 196.002
3¦99 | 696.431 | [6 empty] | 94.55098 | 5933423.4 | 300.0009 | -0.140318 | 1.542691 |  | 315.169 | 37.00005 | 198.002
3¦100 | 698.431 | [6 empty] | 94.52384 | 5993452.0 | 299.9995 | -0.1411107 | 1.542692 |  | 315.08 | 37.00005 | 200.002
4¦1 | 732.091 | [6 empty] | 94.31875 | 6966168.0 | 300.0007 | -0.1399459 | 1.542688 |  | 314.3951 | 37.00106 | 33.01001
4¦2 | 765.112 | [6 empty] | 90.39239 | 7889958.6 | 278.5791 | -0.131861 | 1.542688 |  | 324.4765 | 37.00106 | 66.03101
4¦3 | 798.142 | [6 empty] | 88.80196 | 8743251.6 | 257.1576 | -0.1359401 | 1.542688 |  | 345.3212 | 37.00106 | 99.06104
4¦4 | 831.178 | [6 empty] | 87.17542 | 9525882.8 | 235.7444 | -0.1394784 | 1.542632 |  | 369.7878 | 37.00106 | 132.097
4¦5 | 864.193 | [6 empty] | 85.29342 | 10237595.3 | 214.321 | -0.1479412 | 1.54264 |  | 397.9704 | 37.00106 | 165.112
4¦6 | 897.213 | [6 empty] | 83.51775 | 10878257.0 | 192.8987 | -0.1571883 | 1.54264 |  | 432.9617 | 37.00106 | 198.132
4¦7 | 930.239 | [6 empty] | 80.6568 | 11448296.9 | 171.4771 | -0.1606928 | 1.54264 |  | 470.3648 | 37.00106 | 231.158
4¦8 | 963.274 | [6 empty] | 78.35979 | 11947725 | 150.0549 | -0.1643821 | 1.54264 |  | 522.2073 | 37.00106 | 264.193
4¦9 | 996.289 | [6 empty] | 75.36368 | 12376054.7 | 128.633 | -0.1725206 | 1.542637 |  | 585.8813 | 37.00106 | 297.208
4¦10 | 1029.31 | [6 empty] | 72.40728 | 12733722.7 | 107.2114 | -0.1725699 | 1.542632 |  | 675.3695 | 37.00106 | 330.2291
4¦11 | 1062.325 | [6 empty] | 68.71801 | 13020564.1 | 85.78747 | -0.1731033 | 1.54264 |  | 801.0262 | 37.00106 | 363.244
4¦12 | 1095.341 | [6 empty] | 62.34036 | 13236553.1 | 64.36711 | -0.1759926 | 1.542632 |  | 968.5126 | 37.00106 | 396.2599
4¦13 | 1128.381 | [6 empty] | 56.42886 | 13382062.5 | 42.94463 | -0.1893096 | 1.542632 |  | 1313.991 | 37.00106 | 429.3
4¦14 | 1161.411 | [6 empty] | 49.03443 | 13456656.25 | 21.52259 | -0.1890573 | 1.54264 |  | 2278.277 | 37.00106 | 462.33
4¦15 | 1194.427 | [6 empty] | 17.52441 | 13460407.8 | 0.1000059 | -0.1936391 | 1.54264 |  | 175233.7 | 37.00106 | 495.346
5¦1 | 1439.079 | 1977.682 | 1938.836 | 390.0569 | 0.1 | 0.6283185 | 0.2011829 | 4.99999 | 0.2528375 | 0.001588625 | -0.2571611 | 1.542633 | 3147579.3 |  | 37.00161 | 59.99097
5¦2 | 1486.727 | 2050.445 | 2016.592 | 371.0582 | 0.1258925 | 0.7910062 | 0.1840027 | 5.000109 | 0.243884 | 0.001929137 | -0.2727064 | 1.542667 | 2592198.7 |  | 37.00021 | 107.639
5¦3 | 1524.574 | 2120.17 | 2088.897 | 362.8088 | 0.1584893 | 0.9958177 | 0.173684 | 5.000108 | 0.2358793 | 0.002348928 | -0.2901818 | 1.542661 | 2129074.5 |  | 36.99938 | 145.486
5¦4 | 1554.635 | 2181.882 | 2153.469 | 350.9738 | 0.1995262 | 1.25366 | 0.1629814 | 4.99992 | 0.2292274 | 0.002873733 | -0.2955011 | 1.54266 | 1740409.2 |  | 36.99981 | 175.547
5¦5 | 1578.511 | 2229.688 | 2203.657 | 339.715 | 0.2511886 | 1.578265 | 0.1541594 | 4.999997 | 0.2243602 | 0.003540999 | -0.3008953 | 1.542637 | 1412746.6 |  | 37.00012 | 199.423
5¦6 | 1597.474 | 2283.211 | 2258.514 | 334.9172 | 0.3162278 | 1.986918 | 0.1482904 | 4.999815 | 0.2191634 | 0.004354596 | -0.3030149 | 1.542623 | 1149122.3 |  | 36.99993 | 218.386
5¦7 | 1612.534 | 2334.265 | 2310.055 | 335.3192 | 0.3981072 | 2.501381 | 0.145161 | 4.999966 | 0.2144758 | 0.005364858 | -0.3003468 | 1.542637 | 933190.6 |  | 37.00179 | 233.446
5¦8 | 1644.449 | 2428.499 | 2404.674 | 339.3397 | 0.5011872 | 3.149052 | 0.1411151 | 4.999742 | 0.206287 | 0.006496087 | -0.3121115 | 1.542659 | 771184.1 |  | 36.99941 | 265.361
5¦9 | 1669.796 | 2527.471 | 2504.564 | 339.5117 | 0.6309574 | 3.964422 | 0.1355601 | 5.000006 | 0.1984317 | 0.007866671 | -0.3192413 | 1.542678 | 637538.3 |  | 37.00033 | 290.708
5¦10 | 1689.929 | 2607.533 | 2585.004 | 342.0281 | 0.7943283 | 4.990912 | 0.1323124 | 5.000172 | 0.1926658 | 0.009615781 | -0.3263563 | 1.54269 | 522456.4 |  | 36.9996 | 310.8409
5¦11 | 1705.919 | 2671.429 | 2649.382 | 342.5042 | 1 | 6.283185 | 0.1292771 | 4.999586 | 0.1885326 | 0.01184585 | -0.3269831 | 1.542642 | 425171.1 |  | 36.99859 | 326.8309
5¦12 | 1718.62 | 2722.638 | 2700.918 | 343.2164 | 1.258925 | 7.910062 | 0.1270738 | 4.999373 | 0.1857481 | 0.01469279 | -0.3290974 | 1.542648 | 344199.3 |  | 36.99767 | 339.532
5¦13 | 1728.704 | 2769.303 | 2747.867 | 343.8997 | 1.584893 | 9.958179 | 0.1251509 | 5.000007 | 0.1838388 | 0.01830699 | -0.3308159 | 1.542648 | 278093.3 |  | 37.00012 | 349.616
5¦14 | 1736.712 | 2816.098 | 2794.886 | 344.9914 | 1.995263 | 12.5366 | 0.1234369 | 4.999072 | 0.1826218 | 0.02289457 | -0.3307407 | 1.542637 | 224630 |  | 37.00079 | 357.624
5¦15 | 1743.072 | 2858.802 | 2837.511 | 348.2519 | 2.511886 | 15.78265 | 0.1227312 | 4.998743 | 0.1828453 | 0.02885783 | -0.3285677 | 1.542665 | 181135.8 |  | 36.99883 | 363.984
5¦16 | 1748.12 | 2894.92 | 2872.973 | 355.7913 | 3.162278 | 19.86918 | 0.1238417 | 4.998494 | 0.1853548 | 0.03682848 | -0.3256784 | 1.542652 | 145699 |  | 36.99987 | 369.032
5¦17 | 1752.129 | 2931.921 | 2909.199 | 364.308 | 3.981072 | 25.01381 | 0.1252262 | 4.998066 | 0.1909369 | 0.0477606 | -0.3265551 | 1.54269 | 117212.1 |  | 36.99929 | 373.041
5¦18 | 1759.501 | 2966.06 | 2942.671 | 371.7539 | 5.011873 | 31.49053 | 0.126332 | 4.997564 | 0.2024918 | 0.06376573 | -0.3297035 | 1.542671 | 94188.96 |  | 37.00057 | 380.413
5¦19 | 1765.355 | 2981.059 | 2955.782 | 387.3806 | 6.309575 | 39.64423 | 0.1310588 | 4.996897 | 0.2278384 | 0.09032478 | -0.3332148 | 1.54264 | 75195.28 |  | 36.99972 | 386.267
5¦20 | 1770.003 | 2948.778 | 2919.043 | 417.7077 | 7.943282 | 49.90911 | 0.1431 | 4.995985 | 0.2924702 | 0.1459693 | -0.3343639 | 1.542625 | 59082.95 |  | 37.00088 | 390.915
5¦21 | 1773.693 | 2688.656 | 2642.567 | 495.6934 | 10 | 62.83185 | 0.187637 | 4.99501 | 0.6088095 | 0.3825263 | -0.3331168 | 1.542652 | 42791.29 |  | 37.00057 | 394.605
5¦22 | 1776.621 | 2667.096 | 2619.526 | 501.481 | 12.58926 | 79.10064 | 0.1914399 | 4.993614 | 0.6404337 | 0.5065872 | -0.3318663 | 1.542651 | 33717.75 |  | 36.99951 | 397.533
5¦23 | 1778.945 | 2965.534 | 2932.91 | 438.669 | 15.84893 | 99.58179 | 0.1495717 | 4.991935 | 0.2299635 | 0.2290018 | -0.3326375 | 1.542643 | 29779.88 |  | 37.00036 | 399.8569
5¦24 | 1780.789 | 3174.996 | 3159.365 | 314.6605 | 19.95262 | 125.366 | 0.09963685 | 4.989799 | 0.1028683 | 0.1289619 | -0.3351502 | 1.542638 | 25325.81 |  | 37.00015 | 401.7009
5¦25 | 1783.565 | 3295.786 | 3289.115 | 209.5838 | 25.11887 | 157.8265 | 0.06430815 | 4.987052 | 0.05315122 | 0.08388671 | -0.33487 | 1.542646 | 20882.33 |  | 36.99963 | 404.4769
5¦26 | 1785.77 | 3426.803 | 3426.586 | 38.64331 | 31.62278 | 198.6918 | 0.01131094 | 4.98357 | 0.02991828 | 0.05944517 | -0.3360783 | 1.542643 | 17246.83 |  | 36.99883 | 406.682
5¦27 | 1787.518 | 3296.195 | 3295.61 | 62.09232 | 39.81073 | 250.1382 | 0.01904261 | 4.978992 | 0.01745025 | 0.04364975 | -0.3370735 | 1.542643 | 13177.49 |  | 36.99969 | 408.4299
5¦28 | 1788.904 | 2115.415 | 2114.859 | 48.51068 | 50.11873 | 314.9053 | 0.03252519 | 4.973046 | 0.01029067 | 0.03240585 | -0.3398881 | 1.542643 | 6717.623 |  | 36.99883 | 409.816
5¦29 | 1790.004 | 1719.737 | 1574.996 | 690.5675 | 63.09573 | 396.4421 | 0.6705342 | 4.965988 | 0.006314323 | 0.02503264 | -0.3389376 | 1.542643 | 4337.926 |  | 36.99905 | 410.916
5¦30 | 1790.874 | 5059.228 | 3298.049 | 3836.491 | 79.43284 | 499.0912 | 1.284138 | 4.956007 | 0.003994903 | 0.01993821 | -0.3405131 | 1.542643 | 10136.88 |  | 36.99926 | 411.786
5¦31 | 1791.564 | 10082.15 | 2442.776 | 9781.751 | 100 | 628.3185 | 3.354051 | 4.944443 | 0.002403684 | 0.01510279 | -0.3408631 | 1.542643 | 16046.24 |  | 36.99951 | 412.476