## kC_CL_28_viscoelasticRecovery_2
SegIndex | t in s | ¦G*¦ in Pa | G' in Pa | G" in Pa | f in Hz | ω in rad/s | tan(δ) in - | τ in Pa | ɣ in % | ɣ̇ in 1/s | Fn in N | h in mm | ¦η*¦ in mPas | η in mPas | T in °C | t_seg in s
1¦1 | 14.189 | [6 empty] | 0 | 5.518062 | 0.007470171 | -0.00184155 | 9.952763 |  | 0 | 37.001 | 0.6900005
1¦2 | 14.874 | [6 empty] | 0 | 6.045437 | 0.007645042 | -0.00175572 | 9.612612 |  | 0 | 37.00103 | 1.375
1¦3 | 15.559 | [6 empty] | 0 | 6.557503 | 0.007459019 | -0.00233022 | 9.268012 |  | 0 | 37.00103 | 2.06
1¦4 | 16.249 | [6 empty] | 0 | 7.070819 | 0.00730758 | -0.0009385842 | 8.922513 |  | 0 | 37.001 | 2.750001
1¦5 | 16.934 | [6 empty] | 0 | 7.572573 | 0.007281439 | -0.00524333 | 8.582663 |  | 0 | 37.001 | 3.435
1¦6 | 17.619 | [6 empty] | 0 | 8.041733 | 0.006703081 | -0.003837166 | 8.236513 |  | 0 | 37.001 | 4.12
1¦7 | 18.304 | [6 empty] | 0 | 8.50808 | 0.006567119 | -0.004457869 | 7.898212 |  | 0 | 37.001 | 4.805001
1¦8 | 18.989 | [6 empty] | 0 | 8.942769 | 0.006227313 | -0.004417703 | 7.551813 |  | 0 | 37.00097 | 5.490001
1¦9 | 19.679 | [6 empty] | 0 | 9.379123 | 0.006119784 | -0.002473914 | 7.207463 |  | 0 | 37.001 | 6.180001
1¦10 | 20.364 | [6 empty] | 0 | 9.793504 | 0.00586993 | -0.005019493 | 6.866963 |  | 0 | 37.00097 | 6.865001
1¦11 | 21.049 | [6 empty] | 0 | 10.18341 | 0.005542503 | -0.001964591 | 6.522264 |  | 0 | 37.00091 | 7.55
1¦12 | 21.734 | [6 empty] | 0 | 10.56926 | 0.005422056 | -0.003657274 | 6.182714 |  | 0 | 37.00088 | 8.235
1¦13 | 22.424 | [6 empty] | 0 | 10.93969 | 0.005427527 | -0.003348146 | 5.838165 |  | 0 | 37.00082 | 8.925
1¦14 | 23.109 | [6 empty] | 0 | 11.27784 | 0.004834288 | -0.003177249 | 5.492316 |  | 0 | 37.00076 | 9.61
1¦15 | 23.794 | [6 empty] | 0 | 11.61922 | 0.00500919 | -0.002956691 | 5.152367 |  | 0 | 37.00073 | 10.295
1¦16 | 24.479 | [6 empty] | 0 | 11.93612 | 0.004488267 | -0.003022356 | 4.807666 |  | 0 | 37.00073 | 10.98
1¦17 | 25.169 | [6 empty] | 0 | 12.24792 | 0.004492931 | -0.00346437 | 4.462467 |  | 0 | 37.00073 | 11.67
1¦18 | 25.854 | [6 empty] | 0 | 12.55004 | 0.004414193 | -0.005612428 | 4.122767 |  | 0 | 37.00073 | 12.355
1¦19 | 26.539 | [6 empty] | 0 | 12.82539 | 0.004069966 | -0.005283304 | 3.776267 |  | 0 | 37.00073 | 13.04
1¦20 | 27.224 | [6 empty] | 0 | 13.10032 | 0.004170752 | -0.006482633 | 3.437617 |  | 0 | 37.0007 | 13.725
1¦21 | 27.909 | [6 empty] | 0 | 13.35057 | 0.003637008 | -0.004433824 | 3.091967 |  | 0 | 37.0007 | 14.41
1¦22 | 28.599 | [6 empty] | 0 | 13.61478 | 0.003619633 | -0.005999376 | 2.747067 |  | 0 | 37.0007 | 15.1
1¦23 | 29.284 | [6 empty] | 0 | 13.76287 | 0.0008563884 | -0.002309266 | 2.407267 |  | 0 | 37.0007 | 15.785
1¦24 | 29.969 | [6 empty] | 0 | 13.78141 | -0.001326192 | 0.04733402 | 2.061716 |  | 0 | 37.00076 | 16.47
1¦25 | 30.489 | [6 empty] | 0 | 13.70101 | -0.002904886 | 0.5015922 | 1.801616 |  | 0 | 37.00076 | 16.99
2¦1 | 170.671 | 3426.672 | 3406.529 | 370.998 | 0.1 | 0.6283185 | 0.108909 | 4.99999 | 0.1459224 | 0.0009168575 | 0.02594241 | 1.77854 | 5453717.8 |  | 37.00115 | 59.995
2¦2 | 218.319 | 3511.541 | 3495.95 | 330.5374 | 0.1258925 | 0.7910062 | 0.09454842 | 5.000124 | 0.1424019 | 0.001126408 | 0.01771161 | 1.778482 | 4439334.5 |  | 37.00106 | 107.643
2¦3 | 256.166 | 3570.416 | 3556.599 | 313.7998 | 0.1584893 | 0.9958177 | 0.08823109 | 5.000095 | 0.1400648 | 0.00139479 | 0.01397764 | 1.778482 | 3585411.1 |  | 37.00167 | 145.49
2¦4 | 286.227 | 3626.122 | 3613.233 | 305.4661 | 0.1995262 | 1.25366 | 0.08454072 | 4.99992 | 0.1379198 | 0.001729045 | 0.01057097 | 1.778482 | 2892427.7 |  | 37.00036 | 175.551
2¦5 | 310.103 | 3670.508 | 3657.836 | 304.739 | 0.2511886 | 1.578265 | 0.0833118 | 4.999982 | 0.1362741 | 0.002150766 | -0.002639465 | 1.778485 | 2325660.6 |  | 37.00045 | 199.427
2¦6 | 329.066 | 3722.768 | 3710.495 | 302.0474 | 0.3162278 | 1.986918 | 0.08140336 | 4.999815 | 0.1343856 | 0.002670132 | -0.008722845 | 1.778481 | 1873640.0 |  | 36.99966 | 218.39
2¦7 | 344.126 | 3775.358 | 3763.175 | 303.0514 | 0.3981072 | 2.501381 | 0.08053081 | 4.999966 | 0.1325617 | 0.003315874 | -0.01075206 | 1.778426 | 1509309.0 |  | 36.99862 | 233.45
2¦8 | 376.041 | 3831.937 | 3819.948 | 302.8802 | 0.5011872 | 3.149052 | 0.07928967 | 4.999742 | 0.1306699 | 0.004114863 | -0.01664773 | 1.778426 | 1216854.0 |  | 37.00027 | 265.365
2¦9 | 401.388 | 3885.242 | 3873.333 | 303.9675 | 0.6309574 | 3.964422 | 0.07847674 | 5.000016 | 0.1289921 | 0.005113791 | -0.02124209 | 1.778426 | 980027.3 |  | 36.99981 | 290.712
2¦10 | 421.521 | 3932.578 | 3920.889 | 302.9847 | 0.7943283 | 4.990912 | 0.07727478 | 5.000172 | 0.1276141 | 0.006369108 | -0.03295872 | 1.778396 | 787947.8 |  | 36.99975 | 310.845
2¦11 | 437.511 | 3978.432 | 3966.754 | 304.6082 | 1 | 6.283185 | 0.07679036 | 4.99959 | 0.1263944 | 0.007941592 | -0.03846732 | 1.778386 | 633187.1 |  | 37.0003 | 326.835
2¦12 | 450.21 | 4024.651 | 4013.14 | 304.1721 | 1.258925 | 7.910062 | 0.07579399 | 4.999371 | 0.1253499 | 0.009915253 | -0.04620148 | 1.778358 | 508801.5 |  | 36.99996 | 339.534
2¦13 | 460.294 | 4065.074 | 4053.565 | 305.68 | 1.584893 | 9.958179 | 0.07541031 | 4.999999 | 0.1247697 | 0.01242479 | -0.05452014 | 1.778371 | 408214.7 |  | 37.00033 | 349.618
2¦14 | 468.302 | 4109.757 | 4098.38 | 305.5855 | 1.995263 | 12.5366 | 0.07456256 | 4.999064 | 0.1244105 | 0.01559685 | -0.05149856 | 1.778386 | 327820.6 |  | 36.99996 | 357.626
2¦15 | 474.662 | 4149.871 | 4138.538 | 306.4747 | 2.511886 | 15.78265 | 0.07405395 | 4.998744 | 0.1248241 | 0.01970054 | -0.04995995 | 1.778362 | 262938.8 |  | 37.00039 | 363.986
2¦16 | 479.71 | 4190.933 | 4179.535 | 308.8789 | 3.162278 | 19.86918 | 0.07390282 | 4.998494 | 0.1262057 | 0.02507603 | -0.04659496 | 1.778369 | 210926.3 |  | 37.00005 | 369.034
2¦17 | 483.719 | 4233.419 | 4221.816 | 313.2242 | 3.981072 | 25.01381 | 0.07419183 | 4.998066 | 0.1292095 | 0.03232022 | -0.04622667 | 1.778386 | 169243.3 |  | 36.99996 | 373.043
2¦18 | 491.091 | 4269.948 | 4258.176 | 316.847 | 5.011873 | 31.49053 | 0.07440924 | 4.997564 | 0.1354013 | 0.04263857 | -0.04748623 | 1.778386 | 135594.7 |  | 37.00033 | 380.415
2¦19 | 496.945 | 4299.152 | 4287.355 | 318.2579 | 6.309575 | 39.64423 | 0.07423232 | 4.996894 | 0.1477735 | 0.05858366 | -0.04920864 | 1.778384 | 108443.3 |  | 37.00027 | 386.269
2¦20 | 501.593 | 4331.323 | 4318.755 | 329.7181 | 7.943282 | 49.90911 | 0.07634564 | 4.995985 | 0.1735869 | 0.08663571 | -0.05251238 | 1.778384 | 86784.21 |  | 36.99899 | 390.917
2¦21 | 505.283 | 4336.624 | 4323.6 | 335.8517 | 10 | 62.83185 | 0.0776791 | 4.995005 | 0.2449886 | 0.1539309 | -0.05441821 | 1.778386 | 69019.52 |  | 36.99911 | 394.607
2¦22 | 508.211 | 4076.625 | 4055.864 | 410.8965 | 12.58926 | 79.10064 | 0.101332 | 4.993613 | 0.8442347 | 0.6677951 | -0.05022048 | 1.778384 | 51537.19 |  | 36.99893 | 397.535
2¦23 | 510.535 | 4219.981 | 4207.708 | 321.6095 | 15.84893 | 99.58179 | 0.07644954 | 4.991937 | 0.3015022 | 0.3002413 | -0.05007884 | 1.778381 | 42377.04 |  | 37.00002 | 399.859
2¦24 | 512.379 | 4345.426 | 4337.65625 | 259.7394 | 19.95262 | 125.366 | 0.05986748 | 4.989808 | 0.1022716 | 0.1282138 | -0.05034967 | 1.778386 | 34661.91 |  | 36.99981 | 401.703
2¦25 | 515.155 | 4344.538 | 4344.232 | 51.52813 | 25.11887 | 157.8265 | 0.01185399 | 4.987045 | 0.04857625 | 0.0766662 | -0.05131943 | 1.778384 | 27527.3 |  | 37.00005 | 404.479
2¦26 | 517.36 | 4316.765 | 4316.562 | 41.85349 | 31.62278 | 198.6918 | 0.009694887 | 4.983574 | 0.02645688 | 0.05256765 | -0.05182344 | 1.778381 | 21725.93 |  | 37.00048 | 406.684
2¦27 | 519.108 | 4532.405 | 4532.049 | 56.81035 | 39.81073 | 250.1382 | 0.0131034 | 4.978969 | 0.01548238 | 0.03872735 | -0.05471737 | 1.778379 | 18119.6 |  | 36.99984 | 408.432
2¦28 | 520.494 | 3951.987 | 3951.423 | 66.75381 | 50.11873 | 314.9053 | 0.0281565 | 4.973053 | 0.009179347 | 0.02890625 | -0.05407941 | 1.778379 | 12549.76 |  | 36.99948 | 409.818
2¦29 | 521.592 | 4160.396 | 4114.115 | 618.8286 | 63.09573 | 396.4421 | 0.4691399 | 4.9659 | 0.005619057 | 0.02227631 | -0.05383696 | 1.778379 | 10494.33 |  | 36.99963 | 410.916
2¦30 | 522.462 | 4850.945 | 4758.892 | 940.5435 | 79.43284 | 499.0912 | 0.8806214 | 4.955856 | 0.003449519 | 0.01721625 | -0.0520998 | 1.77838 | 9719.556 |  | 36.99944 | 411.786
2¦31 | 523.154 | 16710.33 | 16692.1 | 780.3342 | 100 | 628.3185 | 0.3264444 | 4.944518 | 0.002297938 | 0.01443837 | -0.05299907 | 1.778379 | 26595.32 |  | 36.99972 | 412.478
3¦1 | 528.364 | [6 empty] | 165.4855 | 50453.04 | 300.0058 | -0.1091751 | 1.778379 |  | 551.6075 | 37.00005 | 2.005005
3¦2 | 530.364 | [6 empty] | 174.5537 | 110482.1 | 300.0316 | -0.0009968623 | 1.778379 |  | 581.7844 | 37.00002 | 4.005005
3¦3 | 532.364 | [6 empty] | 126.8482 | 170517.3 | 300.0175 | -0.04203224 | 1.77838 |  | 422.8028 | 36.99999 | 6.005005
3¦4 | 534.364 | [6 empty] | 107.2488 | 230549.3 | 300.0109 | -0.0751575 | 1.778381 |  | 357.4831 | 36.99996 | 8.005005
3¦5 | 536.364 | [6 empty] | 104.4593 | 290579.8 | 300.0049 | -0.08149059 | 1.77838 |  | 348.1919 | 36.99996 | 10.005
3¦6 | 538.364 | [6 empty] | 104.6127 | 350610 | 300.0196 | -0.06319613 | 1.778379 |  | 348.6864 | 37.00002 | 12.005
3¦7 | 540.364 | [6 empty] | 95.93788 | 410640.5 | 300.0115 | -0.08049239 | 1.778381 |  | 319.7807 | 36.99993 | 14.005
3¦8 | 542.364 | [6 empty] | 87.64443 | 470671.8 | 300.0056 | -0.07823939 | 1.778382 |  | 292.1427 | 36.9999 | 16.005
3¦9 | 544.364 | [6 empty] | 82.32771 | 530707.3 | 299.9977 | -0.07019643 | 1.778383 |  | 274.4278 | 36.99984 | 18.005
3¦10 | 546.364 | [6 empty] | 77.63217 | 590737.6 | 300.0012 | -0.0820576 | 1.778384 |  | 258.7729 | 36.99981 | 20.005
3¦11 | 548.364 | [6 empty] | 74.72373 | 650767.8 | 300.0072 | -0.07321326 | 1.778384 |  | 249.0731 | 36.99981 | 22.005
3¦12 | 550.364 | [6 empty] | 72.33862 | 710778.2 | 299.9901 | -0.0767725 | 1.778433 |  | 241.1367 | 36.99984 | 24.005
3¦13 | 552.364 | [6 empty] | 68.87848 | 770806.7 | 299.9858 | -0.07700141 | 1.778433 |  | 229.6058 | 36.99981 | 26.005
3¦14 | 554.364 | [6 empty] | 65.8151 | 830835.8 | 299.9973 | -0.08017646 | 1.778432 |  | 219.3856 | 36.9999 | 28.005
3¦15 | 556.364 | [6 empty] | 64.10407 | 890864.6 | 299.9952 | -0.07575436 | 1.778432 |  | 213.6837 | 36.9999 | 30.005
3¦16 | 558.364 | [6 empty] | 61.69362 | 950893.6 | 299.9861 | -0.07659428 | 1.778431 |  | 205.6549 | 36.99996 | 32.005
3¦17 | 560.364 | [6 empty] | 59.86566 | 1010921.5 | 299.9925 | -0.07716514 | 1.778431 |  | 199.5572 | 36.9999 | 34.005
3¦18 | 562.364 | [6 empty] | 58.51617 | 1070950.3 | 299.9979 | -0.07791458 | 1.778431 |  | 195.0553 | 36.99993 | 36.005
3¦19 | 564.364 | [6 empty] | 57.12271 | 1130979.0 | 299.9881 | -0.07735155 | 1.77843 |  | 190.4166 | 36.99996 | 38.005
3¦20 | 566.364 | [6 empty] | 55.7797 | 1191007.6 | 299.9879 | -0.07692274 | 1.77843 |  | 185.9398 | 36.99996 | 40.005
3¦21 | 568.364 | [6 empty] | 54.46539 | 1251035.8 | 299.9973 | -0.07527738 | 1.778431 |  | 181.5529 | 36.99996 | 42.005
3¦22 | 570.364 | [6 empty] | 53.63826 | 1311064.9 | 299.9955 | -0.07241757 | 1.77843 |  | 178.7969 | 36.99999 | 44.005
3¦23 | 572.364 | [6 empty] | 52.47239 | 1371094.4 | 299.9882 | -0.07480837 | 1.77843 |  | 174.9148 | 36.99996 | 46.005
3¦24 | 574.364 | [6 empty] | 51.75946 | 1431127.3 | 299.9943 | -0.07461726 | 1.77843 |  | 172.5348 | 36.99996 | 48.005
3¦25 | 576.364 | [6 empty] | 52.04305 | 1491197.0 | 300.0035 | -0.0739888 | 1.778381 |  | 173.4748 | 36.99993 | 50.005
3¦26 | 578.364 | [6 empty] | 51.62984 | 1551183.1 | 299.9857 | -0.06972036 | 1.778431 |  | 172.1077 | 36.99993 | 52.005
3¦27 | 580.364 | [6 empty] | 51.15571 | 1611212.8 | 299.9875 | -0.06989909 | 1.77843 |  | 170.5261 | 36.99999 | 54.005
3¦28 | 582.364 | [6 empty] | 52.22923 | 1671240.8 | 299.9969 | -0.07467263 | 1.77843 |  | 174.0993 | 36.99999 | 56.005
3¦29 | 584.364 | [6 empty] | 51.52704 | 1731268.75 | 299.9909 | -0.07461816 | 1.77843 |  | 171.762 | 36.99996 | 58.005
3¦30 | 586.364 | [6 empty] | 50.92813 | 1791297.3 | 299.9852 | -0.07614491 | 1.77843 |  | 169.7688 | 36.99996 | 60.005
3¦31 | 588.364 | [6 empty] | 50.21899 | 1851326.0 | 299.995 | -0.07321648 | 1.77843 |  | 167.3994 | 36.99999 | 62.005
3¦32 | 590.364 | [6 empty] | 49.93336 | 1911354.7 | 299.9956 | -0.07100679 | 1.778429 |  | 166.447 | 36.99999 | 64.005
3¦33 | 592.364 | [6 empty] | 49.47152 | 1971384.2 | 299.986 | -0.07307888 | 1.778429 |  | 164.9127 | 37.00005 | 66.005
3¦34 | 594.364 | [6 empty] | 48.37841 | 2031413.3 | 299.9917 | -0.0760566 | 1.778428 |  | 161.2659 | 37.00009 | 68.005
3¦35 | 596.364 | [6 empty] | 48.5697 | 2091443.2 | 299.9973 | -0.07862928 | 1.778427 |  | 161.9005 | 37.00012 | 70.005
3¦36 | 598.365 | [6 empty] | 48.26221 | 2151472.9 | 299.9912 | -0.07658218 | 1.778426 |  | 160.8788 | 37.00018 | 72.00598
3¦37 | 600.365 | [6 empty] | 47.73338 | 2211505.1 | 299.9861 | -0.07941876 | 1.778426 |  | 159.1186 | 37.00015 | 74.00598
3¦38 | 602.365 | [6 empty] | 46.95388 | 2271533.4 | 299.9959 | -0.07842245 | 1.778428 |  | 156.5151 | 37.00009 | 76.00598
3¦39 | 604.365 | [6 empty] | 46.85213 | 2331561.9 | 299.9958 | -0.07951875 | 1.778428 |  | 156.176 | 37.00009 | 78.00598
3¦40 | 606.365 | [6 empty] | 46.85067 | 2391587.7 | 299.9847 | -0.08119946 | 1.778429 |  | 156.1769 | 36.99999 | 80.00598
3¦41 | 608.365 | [6 empty] | 46.24092 | 2451613.5 | 299.9917 | -0.08421316 | 1.778431 |  | 154.1406 | 36.99993 | 82.00598
3¦42 | 610.365 | [6 empty] | 45.78036 | 2511643.75 | 299.9981 | -0.08422474 | 1.77843 |  | 152.6022 | 36.99999 | 84.00598
3¦43 | 612.365 | [6 empty] | 45.72354 | 2571673.0 | 299.9893 | -0.0838216 | 1.778429 |  | 152.4172 | 37.00002 | 86.00598
3¦44 | 614.365 | [6 empty] | 44.99418 | 2631699.0 | 299.9886 | -0.08520228 | 1.778431 |  | 149.9863 | 36.99993 | 88.00598
3¦45 | 616.365 | [6 empty] | 44.8203 | 2691727.5 | 299.9981 | -0.08288866 | 1.778431 |  | 149.4019 | 36.99993 | 90.00598
3¦46 | 618.365 | [6 empty] | 44.76173 | 2751754.7 | 299.9927 | -0.0827932 | 1.778432 |  | 149.2094 | 36.9999 | 92.00598
3¦47 | 620.365 | [6 empty] | 44.45555 | 2811781.6 | 299.9859 | -0.08415206 | 1.778433 |  | 148.1922 | 36.99987 | 94.00598
3¦48 | 622.365 | [6 empty] | 43.91161 | 2871810.4 | 299.993 | -0.08209032 | 1.778432 |  | 146.3754 | 36.99987 | 96.00598
3¦49 | 624.365 | [6 empty] | 43.7132 | 2931838.7 | 299.9969 | -0.07793356 | 1.778432 |  | 145.7122 | 36.99987 | 98.00598
3¦50 | 626.365 | [6 empty] | 43.77834 | 2991867.8 | 299.9866 | -0.07731856 | 1.778432 |  | 145.9343 | 36.9999 | 100.006
3¦51 | 628.365 | [6 empty] | 42.81827 | 3051897.5 | 299.9886 | -0.07615866 | 1.778431 |  | 142.733 | 36.99993 | 102.006
3¦52 | 630.365 | [6 empty] | 42.92623 | 3111927.0 | 299.9983 | -0.07280118 | 1.77843 |  | 143.0882 | 36.99996 | 104.006
3¦53 | 632.365 | [6 empty] | 42.98506 | 3171963.5 | 299.9928 | -0.07304358 | 1.778429 |  | 143.287 | 37.00005 | 106.006
3¦54 | 634.365 | [6 empty] | 42.71867 | 3231993.75 | 299.9859 | -0.07318828 | 1.778428 |  | 142.4023 | 37.00005 | 108.006
3¦55 | 636.365 | [6 empty] | 42.18758 | 3292023.0 | 299.9948 | -0.06944571 | 1.778428 |  | 140.6277 | 37.00009 | 110.006
3¦56 | 638.365 | [6 empty] | 42.35825 | 3352052.0 | 299.996 | -0.07152659 | 1.778427 |  | 141.196 | 37.00012 | 112.006
3¦57 | 640.365 | [6 empty] | 42.17058 | 3412080.1 | 299.9877 | -0.07272782 | 1.778428 |  | 140.5744 | 37.00009 | 114.006
3¦58 | 642.365 | [6 empty] | 41.69416 | 3472106.6 | 299.9898 | -0.07766598 | 1.778428 |  | 138.9853 | 37.00005 | 116.006
3¦59 | 644.365 | [6 empty] | 41.75969 | 3532134.375 | 299.9979 | -0.07519559 | 1.778429 |  | 139.1999 | 37.00002 | 118.006
3¦60 | 646.365 | [6 empty] | 41.70927 | 3592162.5 | 299.9908 | -0.07505902 | 1.778429 |  | 139.0352 | 37.00002 | 120.006
3¦61 | 648.365 | [6 empty] | 41.01336 | 3652190.625 | 299.9868 | -0.0750433 | 1.778429 |  | 136.7172 | 37.00002 | 122.006
3¦62 | 650.365 | [6 empty] | 40.54823 | 3712218.0 | 299.9949 | -0.07913804 | 1.778429 |  | 135.1631 | 36.99999 | 124.006
3¦63 | 652.365 | [6 empty] | 40.71028 | 3772350.8 | 300.003 | -0.07822166 | 1.77838 |  | 135.6996 | 36.99996 | 126.006
3¦64 | 654.365 | [6 empty] | 40.3726 | 3832380.1 | 299.9942 | -0.07979186 | 1.778381 |  | 134.5779 | 36.99996 | 128.006
3¦65 | 656.365 | [6 empty] | 39.94996 | 3892410.2 | 299.9992 | -0.08086251 | 1.778381 |  | 133.1669 | 36.99996 | 130.006
3¦66 | 658.365 | [6 empty] | 39.66079 | 3952439.8 | 300.0052 | -0.08159223 | 1.778381 |  | 132.2003 | 36.99993 | 132.006
3¦67 | 660.365 | [6 empty] | 39.88291 | 4012470.7 | 299.9968 | -0.07986996 | 1.77838 |  | 132.9445 | 36.99996 | 134.006
3¦68 | 662.365 | [6 empty] | 39.4884 | 4072505.1 | 299.9937 | -0.08124003 | 1.778381 |  | 131.6307 | 36.99996 | 136.006
3¦69 | 664.365 | [6 empty] | 39.05444 | 4132421.1 | 299.9969 | -0.0796136 | 1.77843 |  | 130.1828 | 36.99996 | 138.006
3¦70 | 666.365 | [6 empty] | 39.35996 | 4192449.2 | 299.9926 | -0.07698609 | 1.77843 |  | 131.2031 | 36.99996 | 140.006
3¦71 | 668.365 | [6 empty] | 39.01884 | 4252478.5 | 299.985 | -0.07571561 | 1.77843 |  | 130.0693 | 36.99999 | 142.006
3¦72 | 670.365 | [6 empty] | 38.54671 | 4312506.6 | 299.992 | -0.07737285 | 1.77843 |  | 128.4925 | 36.99999 | 144.006
3¦73 | 672.365 | [6 empty] | 38.55861 | 4372536.3 | 299.9974 | -0.0762379 | 1.778429 |  | 128.5298 | 37.00002 | 146.006
3¦74 | 674.365 | [6 empty] | 38.57891 | 4432568.75 | 299.9891 | -0.07615915 | 1.778428 |  | 128.601 | 37.00009 | 148.006
3¦75 | 676.365 | [6 empty] | 37.92451 | 4492599.6 | 299.9877 | -0.07788941 | 1.778427 |  | 126.4202 | 37.00015 | 150.006
3¦76 | 678.365 | [6 empty] | 37.70959 | 4552629.3 | 299.9983 | -0.07647431 | 1.778426 |  | 125.6994 | 37.00015 | 152.006
3¦77 | 680.365 | [6 empty] | 37.97287 | 4612656.6 | 299.9931 | -0.07606153 | 1.778427 |  | 126.5791 | 37.00012 | 154.006
3¦78 | 682.365 | [6 empty] | 37.66842 | 4672683.6 | 299.9863 | -0.07832147 | 1.778427 |  | 125.5671 | 37.00012 | 156.006
3¦79 | 684.361 | [6 empty] | 37.2089 | 4732560.2 | 299.9936 | -0.07734517 | 1.778428 |  | 124.0323 | 37.00005 | 158.002
3¦80 | 686.361 | [6 empty] | 37.25822 | 4792586.7 | 299.9958 | -0.07974562 | 1.778429 |  | 124.1958 | 37.00002 | 160.002
3¦81 | 688.361 | [6 empty] | 37.09533 | 4852617.6 | 299.988 | -0.07953975 | 1.778428 |  | 123.656 | 37.00009 | 162.002
3¦82 | 690.361 | [6 empty] | 36.59512 | 4912646.875 | 299.9905 | -0.07890192 | 1.778428 |  | 121.9876 | 37.00009 | 164.002
3¦83 | 692.361 | [6 empty] | 36.48853 | 4972677.3 | 299.9979 | -0.08009321 | 1.778429 |  | 121.6293 | 37.00005 | 166.002
3¦84 | 694.361 | [6 empty] | 36.69856 | 5032703.9 | 299.99 | -0.07668585 | 1.77843 |  | 122.3326 | 36.99999 | 168.002
3¦85 | 696.361 | [6 empty] | 36.38926 | 5092732.4 | 299.9865 | -0.07987473 | 1.778429 |  | 121.303 | 36.99999 | 170.002
3¦86 | 698.361 | [6 empty] | 35.8601 | 5152758.2 | 299.9956 | -0.08035798 | 1.77843 |  | 119.5354 | 36.99996 | 172.002
3¦87 | 700.361 | [6 empty] | 36.22602 | 5212787.9 | 299.995 | -0.07724003 | 1.77843 |  | 120.7554 | 36.99999 | 174.002
3¦88 | 702.361 | [6 empty] | 35.97945 | 5272817.2 | 299.986 | -0.07862099 | 1.77843 |  | 119.9371 | 36.99999 | 176.002
3¦89 | 704.361 | [6 empty] | 35.60558 | 5332845.3 | 299.9919 | -0.07523602 | 1.778429 |  | 118.6885 | 36.99999 | 178.002
3¦90 | 706.361 | [6 empty] | 35.67348 | 5392874.2 | 299.9966 | -0.08003006 | 1.778429 |  | 118.913 | 36.99999 | 180.002
3¦91 | 708.361 | [6 empty] | 35.77922 | 5452900.4 | 299.9883 | -0.07596113 | 1.77843 |  | 119.2687 | 36.99996 | 182.002
3¦92 | 710.361 | [6 empty] | 35.25801 | 5512929.7 | 299.9865 | -0.07290134 | 1.77843 |  | 117.532 | 36.99999 | 184.002
3¦93 | 712.361 | [6 empty] | 35.04045 | 5572954.3 | 299.9966 | -0.07331447 | 1.778431 |  | 116.8028 | 36.99993 | 186.002
3¦94 | 714.361 | [6 empty] | 35.24983 | 5632987.1 | 299.9938 | -0.07212431 | 1.77843 |  | 117.5019 | 36.99999 | 188.002
3¦95 | 716.361 | [6 empty] | 34.99128 | 5693175.4 | 299.9937 | -0.06939252 | 1.77838 |  | 116.6401 | 36.99999 | 190.002
3¦96 | 718.361 | [6 empty] | 34.62779 | 5753203.9 | 300.0004 | -0.07016543 | 1.77838 |  | 115.4258 | 36.99999 | 192.002
3¦97 | 720.361 | [6 empty] | 34.72182 | 5813234.375 | 300.0054 | -0.06930848 | 1.77838 |  | 115.7373 | 36.99999 | 194.002
3¦98 | 722.361 | [6 empty] | 34.7412 | 5873268.75 | 299.9959 | -0.06865514 | 1.77838 |  | 115.8056 | 36.99996 | 196.002
3¦99 | 724.361 | [6 empty] | 34.28697 | 5933297.7 | 299.9965 | -0.06905723 | 1.778381 |  | 114.2912 | 36.99993 | 198.002
3¦100 | 726.361 | [6 empty] | 34.24589 | 5993330.5 | 300.0052 | -0.06600934 | 1.77838 |  | 114.151 | 36.99999 | 200.002
4¦1 | 760.026 | [6 empty] | 32.5205 | 6966215.625 | 300.0053 | -0.07041389 | 1.778375 |  | 108.3997 | 37.00106 | 33.01001
4¦2 | 793.052 | [6 empty] | 30.46775 | 7890177.3 | 278.5846 | -0.06375118 | 1.778368 |  | 109.3662 | 37.00106 | 66.03601
4¦3 | 826.087 | [6 empty] | 28.82722 | 8743660.9 | 257.164 | -0.05717612 | 1.778368 |  | 112.0966 | 37.00106 | 99.07098
4¦4 | 859.113 | [6 empty] | 27.1972 | 9526051.6 | 235.7411 | -0.06252622 | 1.778375 |  | 115.3689 | 37.00106 | 132.097
4¦5 | 892.153 | [6 empty] | 25.93678 | 10237967.2 | 214.3246 | -0.05655131 | 1.778322 |  | 121.0163 | 37.00106 | 165.137
4¦6 | 925.173 | [6 empty] | 24.55915 | 10879010.2 | 192.9026 | -0.06325152 | 1.778322 |  | 127.3138 | 37.00106 | 198.157
4¦7 | 958.209 | [6 empty] | 23.23915 | 11449253.9 | 171.4794 | -0.05572181 | 1.778322 |  | 135.5215 | 37.00106 | 231.193
4¦8 | 991.234 | [6 empty] | 22.15323 | 11948511.7 | 150.0576 | -0.05578949 | 1.778322 |  | 147.6316 | 37.00106 | 264.218
4¦9 | 1024.264 | [6 empty] | 20.94388 | 12377061.7 | 128.6347 | -0.06161854 | 1.778322 |  | 162.8168 | 37.00106 | 297.248
4¦10 | 1057.3 | [6 empty] | 19.85528 | 12734900.8 | 107.2124 | -0.05404727 | 1.778322 |  | 185.1958 | 37.00106 | 330.2841
4¦11 | 1090.34 | [6 empty] | 18.71487 | 13021976.6 | 85.79015 | -0.03792869 | 1.778322 |  | 218.1471 | 37.00106 | 363.324
4¦12 | 1123.376 | [6 empty] | 17.37753 | 13238196.9 | 64.36758 | -0.03784153 | 1.778322 |  | 269.9732 | 37.00106 | 396.36
4¦13 | 1156.401 | [6 empty] | 16.08335 | 13383545.3 | 42.94496 | -0.04344456 | 1.778322 |  | 374.5109 | 37.00106 | 429.385
4¦14 | 1189.426 | [6 empty] | 14.53397 | 13458107.8 | 21.52245 | -0.04250887 | 1.778322 |  | 675.2937 | 37.00106 | 462.41
4¦15 | 1222.452 | [6 empty] | 13.01629 | 13462006.25 | 0.09996731 | -0.04843242 | 1.778322 |  | 130205.5 | 37.00106 | 495.436
5¦1 | 1468.375 | 167.2035 | 164.4081 | 30.44651 | 0.1 | 0.6283185 | 0.1851922 | 4.99999 | 2.993448 | 0.01880839 | -0.04665688 | 1.778292 | 266112.6 |  | 36.99948 | 59.99304
5¦2 | 1516.023 | 179.0916 | 176.4813 | 30.46538 | 0.1258925 | 0.7910062 | 0.1726291 | 5.000113 | 2.796477 | 0.0221203 | -0.04162477 | 1.778333 | 226409.8 |  | 36.99948 | 107.641
5¦3 | 1553.87 | 189.6939 | 187.1431 | 31.00382 | 0.1584893 | 0.9958177 | 0.1656697 | 5.000095 | 2.642732 | 0.0263168 | -0.04806979 | 1.778334 | 190490.6 |  | 36.9996 | 145.488
5¦4 | 1583.931 | 197.8352 | 195.3607 | 31.19207 | 0.1995262 | 1.25366 | 0.1596632 | 4.999921 | 2.537613 | 0.03181305 | -0.05321566 | 1.778277 | 157806.1 |  | 37.00033 | 175.5491
5¦5 | 1607.807 | 204.8353 | 202.4072 | 31.44545 | 0.2511886 | 1.578265 | 0.1553589 | 4.999997 | 2.456761 | 0.03877419 | -0.04254732 | 1.778276 | 129785.1 |  | 37.00018 | 199.425
5¦6 | 1626.77 | 210.9734 | 208.5695 | 31.7577 | 0.3162278 | 1.986918 | 0.1522669 | 4.999815 | 2.394097 | 0.04756874 | -0.04154113 | 1.778275 | 106181.3 |  | 37.00134 | 218.3881
5¦7 | 1641.83 | 216.3424 | 213.9543 | 32.05637 | 0.3981072 | 2.501381 | 0.1498289 | 4.999966 | 2.348431 | 0.05874322 | -0.04317069 | 1.778277 | 86489.17 |  | 36.99993 | 233.448
5¦8 | 1673.745 | 224.0582 | 221.692 | 32.47717 | 0.5011872 | 3.149052 | 0.1464974 | 4.999742 | 2.287751 | 0.07204247 | -0.04922526 | 1.778276 | 71151.01 |  | 37.00015 | 265.363
5¦9 | 1699.092 | 230.7 | 228.3273 | 33.00153 | 0.6309574 | 3.964422 | 0.1445346 | 4.999987 | 2.253305 | 0.0893305 | -0.04321038 | 1.778276 | 58192.59 |  | 36.99941 | 290.7101
5¦10 | 1719.225 | 236.1428 | 233.7533 | 33.50827 | 0.7943283 | 4.990912 | 0.1433505 | 5.000172 | 2.251361 | 0.1123635 | -0.04535248 | 1.778277 | 47314.56 |  | 36.99929 | 310.843
5¦11 | 1735.215 | 240.6779 | 238.2151 | 34.34277 | 1 | 6.283185 | 0.1441671 | 4.999588 | 2.290127 | 0.1438929 | -0.03851071 | 1.778277 | 38305.07 |  | 37.00057 | 326.833
5¦12 | 1747.916 | 243.9178 | 241.3543 | 35.27009 | 1.258925 | 7.910062 | 0.1461334 | 4.999373 | 2.39898 | 0.1897608 | -0.04503525 | 1.778276 | 30836.39 |  | 37.00161 | 339.5341
5¦13 | 1758 | 245.1803 | 242.4105 | 36.74938 | 1.584893 | 9.958179 | 0.1516006 | 5.000005 | 2.646416 | 0.2635348 | -0.04930554 | 1.778275 | 24621 |  | 36.99987 | 349.618
5¦14 | 1766.008 | 243.0082 | 240.2236 | 36.68234 | 1.995263 | 12.5366 | 0.1527054 | 4.999068 | 3.24254 | 0.4065044 | -0.04760867 | 1.778276 | 19383.89 |  | 37.00057 | 357.6261
5¦15 | 1772.368 | 198.1132 | 193.8574 | 40.84295 | 2.511886 | 15.78265 | 0.2123753 | 4.998742 | 7.369481 | 1.163099 | -0.04553641 | 1.778275 | 12552.6 |  | 37.0021 | 363.9861
5¦16 | 1777.416 | 167.5562 | 161.896 | 43.18314 | 3.162278 | 19.86918 | 0.2667422 | 4.998498 | 5.699523 | 1.132448 | -0.03756947 | 1.778275 | 8432.972 |  | 37.00094 | 369.0341
5¦17 | 1781.425 | 192.3665 | 187.2112 | 44.23581 | 3.981072 | 25.01381 | 0.2363492 | 4.998067 | 2.651176 | 0.6631602 | -0.03957651 | 1.778275 | 7690.409 |  | 36.99905 | 373.0431
5¦18 | 1788.797 | 222.175 | 218.2009 | 41.83426 | 5.011873 | 31.49053 | 0.1917506 | 4.997566 | 1.358093 | 0.4276707 | -0.04206643 | 1.778277 | 7055.295 |  | 36.99966 | 380.415
5¦19 | 1794.651 | 240.4189 | 237.4153 | 37.88429 | 6.309575 | 39.64423 | 0.159568 | 4.996896 | 0.7275238 | 0.2884212 | -0.04501085 | 1.778336 | 6064.41 |  | 37.00045 | 386.269
5¦20 | 1799.299 | 260.8756 | 259.0234 | 31.0318 | 7.943282 | 49.90911 | 0.119866 | 4.995982 | 0.4152164 | 0.2072309 | -0.04351319 | 1.778332 | 5227.014 |  | 36.99914 | 390.917
5¦21 | 1802.989 | 280.5025 | 279.6331 | 22.06791 | 10 | 62.83185 | 0.0793151 | 4.99501 | 0.2452818 | 0.1541151 | -0.03888688 | 1.778333 | 4464.337 |  | 36.99822 | 394.6071
5¦22 | 1805.917 | 302.7737 | 301.9734 | 22.00073 | 12.58926 | 79.10064 | 0.07258239 | 4.993623 | 0.1482604 | 0.1172749 | -0.03691981 | 1.778334 | 3827.703 |  | 36.99902 | 397.535
5¦23 | 1808.241 | 323.4602 | 319.4443 | 50.81186 | 15.84893 | 99.58179 | 0.1504899 | 4.991934 | 0.09080654 | 0.09042678 | -0.03670841 | 1.778332 | 3248.186 |  | 36.99767 | 399.859
5¦24 | 1810.085 | 371.4325 | 343.4605 | 141.4106 | 19.95262 | 125.366 | 0.3840636 | 4.989803 | 0.05621234 | 0.07047117 | -0.03924134 | 1.778334 | 2962.784 |  | 36.99679 | 401.703
5¦25 | 1812.861 | 319.0548 | 314.7422 | 52.2806 | 25.11887 | 157.8265 | 0.1339028 | 4.987057 | 0.03488941 | 0.05506474 | -0.04234107 | 1.778334 | 2021.554 |  | 36.99893 | 404.479
5¦26 | 1815.066 | 358.1253 | 320.4984 | 159.7952 | 31.62278 | 198.6918 | 0.5528724 | 4.98358 | 0.02179847 | 0.04331176 | -0.04467724 | 1.778332 | 1802.417 |  | 36.99984 | 406.6841
5¦27 | 1816.814 | 320.7799 | 257.5993 | 191.1605 | 39.81073 | 250.1382 | 1.471783 | 4.978978 | 0.01356897 | 0.03394118 | -0.04261 | 1.778331 | 1282.411 |  | 37.00103 | 408.432
5¦28 | 1818.2 | 1109.858 | 1109.74 | 16.20436 | 50.11873 | 314.9053 | 0.343925 | 4.973013 | 0.008704108 | 0.0274097 | -0.04521332 | 1.778329 | 3524.418 |  | 37.00051 | 409.818
5¦29 | 1819.3 | 2577.897 | 1327.655 | 2209.725 | 63.09573 | 396.4421 | 2.4666 | 4.966048 | 0.005339065 | 0.0211663 | -0.04534182 | 1.778329 | 6502.58 |  | 36.99999 | 410.9181
5¦30 | 1820.17 | 1662.288 | 1065.801 | 1275.645 | 79.43284 | 499.0912 | 3.072928 | 4.955987 | 0.003246275 | 0.01620187 | -0.04572738 | 1.778329 | 3330.629 |  | 37.00009 | 411.7881
5¦31 | 1820.86 | 12685.44 | 5480.306 | 11440.57 | 100 | 628.3185 | 2.773816 | 4.944547 | 0.002101835 | 0.01320622 | -0.0469351 | 1.778329 | 20189.51 |  | 37.00002 | 412.478