## iC_CL_7_stressSweeps_1.rwd
SegIndex | t in s | ¦G*¦ in Pa | G' in Pa | G" in Pa | f in Hz | ω in rad/s | tan(δ) in - | τ in Pa | ɣ in % | ɣ̇ in 1/s | Fn in N | h in mm | ¦η*¦ in mPas | η in mPas | T in °C | t_seg in s
1¦1 | 13.24 | [6 empty] | 0 | -0.8119523 | -0.0005733432 | 0.01822713 | 28.99298 |  | 0 | 37.00103 | 2.04
1¦2 | 15.275 | [6 empty] | 0 | -0.9534704 | -0.0006873627 | 0.01473649 | 27.98138 |  | 0 | 37.00112 | 4.075
1¦3 | 17.31 | [6 empty] | 0 | -1.100449 | -0.0005917587 | 0.01297981 | 26.96648 |  | 0 | 37.00109 | 6.11
1¦4 | 19.345 | [6 empty] | 0 | -1.240391 | -0.0008111654 | 0.01448766 | 25.95113 |  | 0 | 37.00112 | 8.145
1¦5 | 21.38 | [6 empty] | 0 | -1.387736 | -0.0007452813 | 0.01467269 | 24.93453 |  | 0 | 37.00112 | 10.18
1¦6 | 23.415 | [6 empty] | 0 | -1.531452 | -0.0006816784 | 0.01661654 | 23.92198 |  | 0 | 37.00115 | 12.215
1¦7 | 25.45 | [6 empty] | 0 | -1.679456 | -0.0006658656 | 0.01259025 | 22.90888 |  | 0 | 37.00106 | 14.25
1¦8 | 27.485 | [6 empty] | 0 | -1.835889 | -0.0007255154 | 0.01242454 | 21.89583 |  | 0 | 37.00094 | 16.285
1¦9 | 29.52 | [6 empty] | 0 | -1.992174 | -0.0007201091 | 0.007843648 | 20.88163 |  | 0 | 37.00082 | 18.32
1¦10 | 31.555 | [6 empty] | 0 | -2.150842 | -0.0008120648 | 0.009437997 | 19.86598 |  | 0 | 37.00073 | 20.355
1¦11 | 33.59 | [6 empty] | 0 | -2.320173 | -0.0009254327 | 0.00851506 | 18.84998 |  | 0 | 37.0007 | 22.39
1¦12 | 35.625 | [6 empty] | 0 | -2.494523 | -0.000873988 | 0.009149252 | 17.83684 |  | 0 | 37.00057 | 24.425
1¦13 | 37.66 | [6 empty] | 0 | -2.683642 | -0.0008924329 | 0.01254893 | 16.82549 |  | 0 | 37.00054 | 26.46
1¦14 | 39.695 | [6 empty] | 0 | -2.885256 | -0.0008190004 | 0.01191987 | 15.81249 |  | 0 | 37.00042 | 28.495
1¦15 | 41.73 | [6 empty] | 0 | -3.092586 | -0.001125837 | 0.01278509 | 14.79544 |  | 0 | 37.00036 | 30.53
1¦16 | 43.765 | [6 empty] | 0 | -3.311056 | -0.001173759 | 0.01024233 | 13.77974 |  | 0 | 37.0003 | 32.565
1¦17 | 45.8 | [6 empty] | 0 | -3.541106 | -0.001159134 | 0.01104603 | 12.76649 |  | 0 | 37.00024 | 34.6
1¦18 | 47.83 | [6 empty] | 0 | -3.777348 | -0.001288488 | 0.01063557 | 11.75479 |  | 0 | 37.00021 | 36.63
1¦19 | 49.865 | [6 empty] | 0 | -4.028431 | -0.001281443 | 0.01000507 | 10.74029 |  | 0 | 37.00015 | 38.665
1¦20 | 51.9 | [6 empty] | 0 | -4.289335 | -0.001300308 | 0.008559925 | 9.727541 |  | 0 | 37.00018 | 40.7
1¦21 | 53.935 | [6 empty] | 0 | -4.562147 | -0.001267416 | 0.006346333 | 8.716141 |  | 0 | 37.00021 | 42.735
1¦22 | 55.97 | [6 empty] | 0 | -4.854711 | -0.001491178 | 0.004888901 | 7.701542 |  | 0 | 37.00018 | 44.77
1¦23 | 58.005 | [6 empty] | 0 | -5.170141 | -0.001690391 | 0.005333439 | 6.685491 |  | 0 | 37.00021 | 46.805
1¦24 | 60.04 | [6 empty] | 0 | -5.510231 | -0.001823276 | 0.005340151 | 5.669891 |  | 0 | 37.00021 | 48.84
1¦25 | 62.075 | [6 empty] | 0 | -5.869927 | -0.00179923 | 0.005036577 | 4.657142 |  | 0 | 37.00018 | 50.875
1¦26 | 64.11 | [6 empty] | 0 | -6.247174 | -0.001823631 | 0.005184495 | 3.645393 |  | 0 | 37.00012 | 52.91
1¦27 | 66.145 | [6 empty] | 0 | -6.639005 | -0.001915519 | 0.006050372 | 2.632143 |  | 0 | 37.00015 | 54.945
1¦28 | 68.18 | [6 empty] | 0 | -7.063157 | -0.002237419 | 0.006170873 | 1.615692 |  | 0 | 37.00015 | 56.98
1¦29 | 70.215 | [6 empty] | 0 | -7.543483 | -0.003420256 | -0.04627297 | 0.5998443 |  | 0 | 37.00005 | 59.015
2¦1 | 94.476 | 2.022 | 1.71063 | 1.078067 | 1 | 6.283185 | 0.7338747 | 0.1187904 | 1.966277 | 0.1235448 | -0.1056331 | 0.5741382 | 321.8113 |  | 36.9956 | 15.99599
2¦2 | 110.467 | 3.16645 | 2.821676 | 1.436854 | 1 | 6.283185 | 0.5898709 | 0.1497707 | 2.907953 | 0.1827121 | -0.09381288 | 0.5740974 | 503.9562 |  | 37.00283 | 31.987
2¦3 | 126.457 | 2.035368 | 1.580369 | 1.282637 | 1 | 6.283185 | 0.8120902 | 0.1888308 | 2.982038 | 0.1873669 | -0.02677476 | 0.5740729 | 323.9389 |  | 37.00182 | 47.977
2¦4 | 142.448 | 2.152704 | 1.686991 | 1.337234 | 1 | 6.283185 | 0.7960675 | 0.2380777 | 3.807602 | 0.2392387 | -0.02355249 | 0.5740427 | 342.6134 |  | 37.00033 | 63.96799
2¦5 | 158.436 | 1.469077 | 1.090399 | 0.9844882 | 1 | 6.283185 | 0.9030275 | 0.3001678 | 4.483269 | 0.2816921 | -0.02230825 | 0.5740413 | 233.8109 |  | 36.99905 | 79.956
2¦6 | 174.426 | 1.235371 | 0.9084343 | 0.8371906 | 1 | 6.283185 | 0.9215879 | 0.3784508 | 5.543173 | 0.3482878 | -0.02404852 | 0.5740463 | 196.6154 |  | 37.00283 | 95.94599
2¦7 | 190.415 | 1.18399 | 0.8693498 | 0.8037802 | 1 | 6.283185 | 0.9246923 | 0.4771504 | 6.959689 | 0.4372902 | -0.02255803 | 0.5740434 | 188.4378 |  | 37.00192 | 111.935
2¦8 | 206.405 | 0.9154605 | 0.6217035 | 0.6719767 | 1 | 6.283185 | 1.081275 | 0.6015926 | 8.518833 | 0.5352541 | -0.01737263 | 0.5740435 | 145.7001 |  | 36.99926 | 127.925
2¦9 | 222.396 | 0.8742959 | 0.5387555 | 0.6885753 | 1 | 6.283185 | 1.278133 | 0.7584827 | 10.61342 | 0.6668608 | -0.01763764 | 0.5740378 | 139.1485 |  | 36.99978 | 143.916
2¦10 | 238.386 | 0.8496673 | 0.4873954 | 0.6959743 | 1 | 6.283185 | 1.428016 | 0.9562949 | 13.28542 | 0.8347477 | -0.01394355 | 0.5740438 | 135.2288 |  | 37.00082 | 159.906
2¦11 | 254.377 | 0.8411002 | 0.470082 | 0.6974757 | 1 | 6.283185 | 1.483748 | 1.205697 | 16.71032 | 1.04994 | -0.01524344 | 0.574044 | 133.8653 |  | 36.99874 | 175.897
2¦12 | 270.367 | 0.830857 | 0.4468727 | 0.7004486 | 1 | 6.283185 | 1.567457 | 1.520143 | 21.00077 | 1.319517 | -0.0128302 | 0.5740321 | 132.235 |  | 36.99996 | 191.887
2¦13 | 286.356 | 0.8253757 | 0.4392091 | 0.6988135 | 1 | 6.283185 | 1.591064 | 1.916592 | 26.45206 | 1.662032 | -0.01560451 | 0.5740271 | 131.3626 |  | 36.99795 | 207.876
2¦14 | 302.344 | 0.824531 | 0.4382046 | 0.6984469 | 1 | 6.283185 | 1.593899 | 2.41644 | 33.3467 | 2.095235 | -0.0133226 | 0.5740243 | 131.2282 |  | 36.99905 | 223.864
2¦15 | 318.333 | 0.8230231 | 0.4366978 | 0.6976117 | 1 | 6.283185 | 1.597467 | 3.046639 | 42.03604 | 2.641203 | -0.006906954 | 0.5739944 | 130.9882 |  | 37.00176 | 239.853
2¦16 | 334.321 | 0.8191228 | 0.4325117 | 0.6956262 | 1 | 6.283185 | 1.608341 | 3.8412 | 52.97256 | 3.328364 | -0.00270935 | 0.5739928 | 130.3674 |  | 37.00286 | 255.841
2¦17 | 350.312 | 0.8152452 | 0.4275202 | 0.694155 | 1 | 6.283185 | 1.623677 | 4.842983 | 66.74632 | 4.193795 | -0.005635016 | 0.5739927 | 129.7503 |  | 37.00115 | 271.832
2¦18 | 366.3 | 0.8106458 | 0.4218445 | 0.6922382 | 1 | 6.283185 | 1.640982 | 6.106029 | 84.09486 | 5.283836 | -0.002436683 | 0.5740123 | 129.0183 |  | 37.00012 | 287.82
2¦19 | 382.291 | 0.8056341 | 0.4157154 | 0.6900921 | 1 | 6.283185 | 1.660018 | 7.698456 | 105.9467 | 6.656828 | -0.005360737 | 0.5740273 | 128.2206 |  | 36.9989 | 303.811
2¦20 | 398.279 | 0.7971285 | 0.4076343 | 0.6850169 | 1 | 6.283185 | 1.680476 | 9.706213 | 133.456 | 8.385287 | -0.001560913 | 0.5739976 | 126.8669 |  | 36.99877 | 319.799
2¦21 | 414.269 | 0.7862384 | 0.3983801 | 0.6778378 | 1 | 6.283185 | 1.701488 | 12.23763 | 168.0918 | 10.56152 | 0.0009938962 | 0.5739904 | 125.1337 |  | 37.00219 | 335.789
2¦22 | 430.258 | 0.7726797 | 0.388517 | 0.6678985 | 1 | 6.283185 | 1.719097 | 15.4291 | 211.7191 | 13.3027 | -0.0001088938 | 0.5739428 | 122.9758 |  | 37.00295 | 351.778
2¦23 | 446.248 | 0.7553873 | 0.3766238 | 0.6548011 | 1 | 6.283185 | 1.738616 | 19.45304 | 266.6237 | 16.75246 | 0.001190361 | 0.5739428 | 120.2236 |  | 37.001 | 367.768
2¦24 | 462.237 | 0.7318079 | 0.3599604 | 0.6371588 | 1 | 6.283185 | 1.770124 | 24.52634 | 335.5987 | 21.08629 | 0.008512762 | 0.5739431 | 116.4708 |  | 37.00109 | 383.757
2¦25 | 478.227 | 0.6968707 | 0.3253051 | 0.6162836 | 1 | 6.283185 | 1.894768 | 30.92286 | 421.4497 | 26.48046 | 0.01201561 | 0.5739459 | 110.9104 |  | 37.00005 | 399.747
2¦26 | 494.216 | 0.6584661 | 0.2851289 | 0.5935311 | 1 | 6.283185 | 2.082056 | 38.98746 | 528.904 | 33.23202 | 0.008539233 | 0.573947 | 104.7981 |  | 37.00094 | 415.736
2¦27 | 510.204 | 0.6325955 | 0.2828277 | 0.5658494 | 1 | 6.283185 | 2.000694 | 49.15526 | 667.1822 | 41.9203 | 0.01379178 | 0.5739431 | 100.6807 |  | 36.99911 | 431.724
2¦28 | 526.195 | 0.6260678 | 0.2357039 | 0.5800039 | 1 | 6.283185 | 2.460642 | 61.975 | 835.6194 | 52.50351 | 0.02084176 | 0.5739476 | 99.64179 |  | 36.9984375 | 447.715
2¦29 | 542.185 | 0.5756505 | 0.2193189 | 0.5322337 | 1 | 6.283185 | 2.426364 | 78.13791 | 1052.724 | 66.14462 | 0.02326411 | 0.5739477 | 91.61761 |  | 37.00094 | 463.705
2¦30 | 558.176 | 0.5052162 | 0.08596168 | 0.4978494 | 1 | 6.283185 | 5.78981 | 98.51609 | 1305.568 | 82.03128 | 0.02216739 | 0.5739437 | 80.40766 |  | 37.00021 | 479.696
2¦31 | 574.166 | 0.4699865 | 0.08965429 | 0.461356 | 1 | 6.283185 | 5.146124 | 124.209 | 1648.45 | 103.5751 | 0.02765331 | 0.5739466 | 74.80067 |  | 37.00189 | 495.686
2¦32 | 590.157 | 0.4432568 | 0.1224893 | 0.4259965 | 1 | 6.283185 | 3.477578 | 156.6024 | 2089.2 | 131.2683 | 0.02757849 | 0.5739429 | 70.54652 |  | 37.00012 | 511.677
2¦33 | 606.145 | 0.39443 | 0.07738218 | 0.3867649 | 1 | 6.283185 | 4.998167 | 197.4442 | 2621.207 | 164.6953 | 0.02846324 | 0.5739467 | 62.77549 |  | 36.99932 | 527.665
2¦34 | 622.136 | 0.3596018 | 0.07996278 | 0.3505987 | 1 | 6.283185 | 4.385035 | 248.9378 | 3308.868 | 207.9023 | 0.02586753 | 0.5739286 | 57.23241 |  | 36.9999 | 543.656
2¦35 | 638.124 | 0.3304059 | 0.08147195 | 0.3202036 | 1 | 6.283185 | 3.930221 | 313.8596 | 4175.71 | 262.3676 | 0.02330397 | 0.5738946 | 52.58573 |  | 37.00195 | 559.644
2¦36 | 654.114 | 0.301892 | 0.06768671 | 0.2942062 | 1 | 6.283185 | 4.347248 | 395.7146 | 5258.478 | 330.3999 | 0.02609989 | 0.57391 | 48.04761 |  | 36.99996 | 575.634
2¦37 | 670.103 | 0.2747125 | 0.0667742 | 0.2664735 | 1 | 6.283185 | 3.991086 | 498.9169 | 6633.356 | 416.7861 | 0.02925638 | 0.5739016 | 43.72184 |  | 36.9999 | 591.623
2¦38 | 686.093 | 0.2505936 | 0.06814914 | 0.241149 | 1 | 6.283185 | 3.538595 | 629.0308 | 8369.605 | 525.8778 | 0.03542652 | 0.5738948 | 39.88321 |  | 37.00018 | 607.613
2¦39 | 702.082 | 0.2298514 | 0.06723624 | 0.2197976 | 1 | 6.283185 | 3.269204 | 793.0845 | 10556.21 | 663.2661 | 0.04506663 | 0.5738946 | 36.58199 |  | 37.00091 | 623.602
2¦40 | 718.072 | 0.2092154 | 0.05666019 | 0.2013969 | 1 | 6.283185 | 3.554516 | 999.9197 | 13296.09 | 835.4178 | 0.04094312 | 0.5738945 | 33.29766 |  | 36.99914 | 639.592