## Sheet1
Sample | Initial stress (tau_0) in Pa | Initial stress (tau_0) in Pa err | Equilibrium stress (tau_e) in Pa | Equilibrium stress (tau_e) in Pa err | Characteristic time (lambda) in s | Characteristic time (lambda) in s err
10% 0WSt | 360.9535 | 2.351202 | 229.8536 | 1.692759 | 48.15215 | 2.281002
10% 0WSt iCar | 479.5681 | 1.155084 | 447.6495 | 0.4442193 | 27.63328 | 2.047142
5% 0WSt kCar | 52.75537 | 0.4516025 | 37.34561 | 0.1175399 | 21.18957 | 1.089208
10% 0WSt kCar | 373.9992 | 9.509912 | 187.9063 | 1.151074 | 4.006014 | 0.3737206