## viscoRecoveryandFlow_1.rwd
SegIndex | t in s | t_seg in s | G' in Pa | G" in Pa | f in Hz | ω in rad/s | tan(δ) in - | τ in Pa | ɣ in % | ɣ̇ in 1/s | Fn in N | h in mm | ¦η*¦ in mPas | η in mPas | T in °C
1¦1 | 8.959 | 1.039999 | [5 empty] | 0 | -0.002025189 | 1.191305e-05 | 0.02220652 | 116.0924 |  | 0 | 37.00009
1¦2 | 9.989 | 2.07 | [5 empty] | 0 | 0.0007514276 | 3.643213e-05 | 0.02195975 | 111.9825 |  | 0 | 37.00012
1¦3 | 11.024 | 3.105 | [5 empty] | 0 | 0.007129398 | 7.781808e-05 | 0.02079503 | 107.8526 |  | 0 | 37.00009
1¦4 | 12.059 | 4.14 | [5 empty] | 0 | 0.01753942 | 0.0001161209 | 0.02218829 | 103.7223 |  | 0 | 37.00005
1¦5 | 13.094 | 5.175 | [5 empty] | 0 | 0.03124839 | 0.0001502692 | 0.02100263 | 99.59229 |  | 0 | 37.00009
1¦6 | 14.129 | 6.21 | [5 empty] | 0 | 0.04848541 | 0.0001883182 | 0.02114399 | 95.46255 |  | 0 | 37.00009
1¦7 | 15.164 | 7.244999 | [5 empty] | 0 | 0.06887476 | 0.0002254284 | 0.02199057 | 91.33229 |  | 0 | 37.00005
1¦8 | 16.199 | 8.279999 | [5 empty] | 0 | 0.09240727 | 0.0002334653 | 0.02025769 | 87.2025 |  | 0 | 37.00009
1¦9 | 17.234 | 9.314999 | [5 empty] | 0 | 0.1186706 | 0.0002727569 | 0.01918 | 83.07295 |  | 0 | 37.00012
1¦10 | 18.269 | 10.35 | [5 empty] | 0 | 0.1480954 | 0.0002890624 | 0.02124935 | 78.94299 |  | 0 | 37.00015
1¦11 | 19.304 | 11.385 | [5 empty] | 0 | 0.1795729 | 0.0003225068 | 0.0190392 | 74.81305 |  | 0 | 37.00012
1¦12 | 20.334 | 12.415 | [5 empty] | 0 | 0.2129198 | 0.0003391657 | 0.01814253 | 70.70345 |  | 0 | 37.00009
1¦13 | 21.369 | 13.45 | [5 empty] | 0 | 0.2489425 | 0.0003591561 | 0.0168754 | 66.57384 |  | 0 | 37.00009
1¦14 | 22.404 | 14.485 | [5 empty] | 0 | 0.2873661 | 0.0003960727 | 0.01959613 | 62.44404 |  | 0 | 37.00005
1¦15 | 23.439 | 15.52 | [5 empty] | 0 | 0.328328 | 0.000418448 | 0.01551277 | 58.31395 |  | 0 | 37.00005
1¦16 | 24.474 | 16.555 | [5 empty] | 0 | 0.3714068 | 0.0004132769 | 0.01776567 | 54.1842 |  | 0 | 37.00005
1¦17 | 25.509 | 17.59 | [5 empty] | 0 | 0.4173356 | 0.0004617728 | 0.0186733 | 50.0541 |  | 0 | 37.00005
1¦18 | 26.544 | 18.625 | [5 empty] | 0 | 0.4648496 | 0.000457392 | 0.02231466 | 45.92389 |  | 0 | 37.00009
1¦19 | 27.579 | 19.66 | [5 empty] | 0 | 0.515067 | 0.0004859857 | 0.02246873 | 41.79439 |  | 0 | 37.00009
1¦20 | 28.614 | 20.695 | [5 empty] | 0 | 0.5675477 | 0.0005173489 | 0.02360501 | 37.66465 |  | 0 | 37.00005
1¦21 | 29.649 | 21.73 | [5 empty] | 0 | 0.6223836 | 0.0005479985 | 0.02359712 | 33.5349 |  | 0 | 36.99999
1¦22 | 30.679 | 22.76 | [5 empty] | 0 | 0.6792905 | 0.0005564797 | 0.02082135 | 29.4252 |  | 0 | 36.99996
1¦23 | 31.714 | 23.795 | [5 empty] | 0 | 0.7385525 | 0.0005640415 | 0.02037789 | 25.2961 |  | 0 | 36.99996
1¦24 | 32.749 | 24.83 | [5 empty] | 0 | 0.8006094 | 0.0006164546 | 0.02271597 | 21.16595 |  | 0 | 36.99996
1¦25 | 33.784 | 25.865 | [5 empty] | 0 | 0.8651955 | 0.0006245579 | 0.02112017 | 17.03675 |  | 0 | 36.99999
1¦26 | 34.819 | 26.9 | [5 empty] | 0 | 0.9325217 | 0.0006718826 | 0.02334725 | 12.90685 |  | 0 | 36.99999
1¦27 | 35.854 | 27.935 | [5 empty] | 0 | 1.002927 | 0.0007158518 | 0.02031932 | 8.777496 |  | 0 | 36.99999
1¦28 | 36.889 | 28.97 | [5 empty] | 0 | 1.076878 | 0.0007536832 | 0.02188793 | 4.647347 |  | 0 | 36.99993
1¦29 | 37.909 | 29.99 | [5 empty] | 0 | 1.151086 | -0.001392127 | 1.303446 | 0.5951474 |  | 0 | 36.99993
2¦1 | 102.898 | 59.993 | 494.6341 | 65.20345 | 0.1 | 0.6283185 | 0.1318361 | 4.99999 | 1.002335 | 0.006297857 | 0.9498631 | 0.5131754 | 794045 |  | 37.00259
2¦2 | 150.547 | 107.642 | 557.0137 | 61.65121 | 0.1258925 | 0.7910062 | 0.1106818 | 5.000091 | 0.8923667 | 0.007058676 | 0.728803 | 0.5130698 | 708483.9 |  | 37.00298
2¦3 | 188.394 | 145.489 | 599.1933 | 62.23104 | 0.1584893 | 0.9958177 | 0.1038607 | 5.000105 | 0.8302288 | 0.008267566 | 0.5990449 | 0.5130426 | 604946.3 |  | 36.99948
2¦4 | 218.455 | 175.55 | 631.6613 | 64.47166 | 0.1995262 | 1.25366 | 0.1020675 | 4.999924 | 0.7877643 | 0.009875889 | 0.5305042 | 0.5130469 | 506471.3 |  | 37.00164
2¦5 | 242.332 | 199.427 | 657.9103 | 68.07545 | 0.2511886 | 1.578265 | 0.1034725 | 5.000008 | 0.7564147 | 0.01193823 | 0.4971411 | 0.5130863 | 419082.4 |  | 36.99899
2¦6 | 261.294 | 218.389 | 681.7078 | 72.85176 | 0.3162278 | 1.986918 | 0.1068661 | 4.999853 | 0.7299494 | 0.01450349 | 0.4502811 | 0.513028 | 345051.8 |  | 37.00106
2¦7 | 276.355 | 233.45 | 702.8806 | 77.83978 | 0.3981072 | 2.501381 | 0.1107438 | 4.999949 | 0.7080455 | 0.01771092 | 0.4147712 | 0.5129956 | 282714.8 |  | 36.99874
2¦8 | 308.268 | 265.363 | 734.6024 | 83.81899 | 0.5011872 | 3.149052 | 0.1141019 | 4.999743 | 0.6777029 | 0.02134122 | 0.3778833 | 0.5130009 | 234790.9 |  | 37.00018
2¦9 | 333.616 | 290.711 | 765.1905 | 90.89052 | 0.6309574 | 3.964422 | 0.1187815 | 5.000006 | 0.6510551 | 0.02581057 | 0.3429349 | 0.5129448 | 194371.2 |  | 37.00103
2¦10 | 353.749 | 310.844 | 792.4042 | 97.72816 | 0.7943283 | 4.990912 | 0.1233316 | 5.000142 | 0.6295 | 0.03141779 | 0.3094162 | 0.5129431 | 159972.4 |  | 37.0028
2¦11 | 369.739 | 326.834 | 820.2079 | 105.7209 | 1 | 6.283185 | 0.1288951 | 4.999582 | 0.6093516 | 0.03828669 | 0.2748395 | 0.5129427 | 131620.1 |  | 36.99987
2¦12 | 382.438 | 339.533 | 846.6315 | 113.968 | 1.258925 | 7.910062 | 0.1346137 | 4.999378 | 0.5924021 | 0.04685937 | 0.2525713 | 0.5129441 | 107997.6 |  | 36.99938
2¦13 | 392.522 | 349.617 | 871.7018 | 122.4746 | 1.584893 | 9.958179 | 0.1405006 | 5.000015 | 0.5788167 | 0.0576396 | 0.2234259 | 0.5129483 | 88396.06 |  | 37.00018
2¦14 | 400.53 | 357.625 | 896.1694 | 130.805 | 1.995263 | 12.5366 | 0.1459607 | 4.999064 | 0.5683337 | 0.07124975 | 0.212048 | 0.5129405 | 72241.67 |  | 37.00042
2¦15 | 406.891 | 363.986 | 921.7416 | 140.3313 | 2.511886 | 15.78265 | 0.152246 | 4.998741 | 0.5610056 | 0.08854154 | 0.1951901 | 0.5128962 | 59075.19 |  | 37.0003
2¦16 | 411.939 | 369.034 | 946.7054 | 149.8416 | 3.162278 | 19.86918 | 0.1582769 | 4.998496 | 0.5597519 | 0.1112181 | 0.1839339 | 0.5128963 | 48240.06 |  | 36.99926
2¦17 | 415.947 | 373.042 | 972.9157 | 160.2779 | 3.981072 | 25.01381 | 0.1647399 | 4.998066 | 0.5664968 | 0.1417024 | 0.1745877 | 0.5128975 | 39419.4 |  | 37.00134
2¦18 | 423.319 | 380.414 | 1004.185 | 172.325 | 5.011873 | 31.49053 | 0.1716066 | 4.997565 | 0.5847219 | 0.184132 | 0.1707857 | 0.5128962 | 32354.6 |  | 37.00005
2¦19 | 429.173 | 386.268 | 1029.056 | 181.7455 | 6.309575 | 39.64423 | 0.176612 | 4.996895 | 0.6361589 | 0.2522003 | 0.168092 | 0.5128962 | 26359 |  | 37.00103
2¦20 | 433.821 | 390.916 | 1061.985 | 194.7582 | 7.943282 | 49.90911 | 0.1833773 | 4.995983 | 0.7445008 | 0.3715737 | 0.1545163 | 0.5128939 | 21633.24 |  | 37.00018
2¦21 | 437.511 | 394.606 | 1088.062 | 206.0992 | 10 | 62.83185 | 0.1894168 | 4.995008 | 1.060138 | 0.6661041 | 0.1502209 | 0.5128966 | 17624.97 |  | 37.00097
2¦22 | 440.439 | 397.534 | 1104.98 | 209.9239 | 12.58926 | 79.10064 | 0.1899791 | 4.993616 | 2.211159 | 1.74904 | 0.1459088 | 0.5128935 | 14219.15 |  | 37.00097
2¦23 | 442.764 | 399.859 | 1147.806 | 211.3068 | 15.84893 | 99.58179 | 0.1840954 | 4.991942 | 0.8632647 | 0.8596544 | 0.1437976 | 0.5128951 | 11719.96 |  | 37.00161
2¦24 | 444.608 | 401.703 | 1194.896 | 202.8809 | 19.95262 | 125.366 | 0.1697785 | 4.989802 | 0.3366739 | 0.4220746 | 0.1431456 | 0.5128961 | 9667.667 |  | 37.00204
2¦25 | 447.384 | 404.479 | 1248.601 | 172.07 | 25.11887 | 157.8265 | 0.1377668 | 4.987055 | 0.16768 | 0.2646434 | 0.1426105 | 0.5128933 | 7985.993 |  | 37.0014
2¦26 | 449.588 | 406.683 | 1213.274 | 87.01516 | 31.62278 | 198.6918 | 0.07188472 | 4.983583 | 0.09111563 | 0.1810392 | 0.1385548 | 0.5128951 | 6121.999 |  | 37.00112
2¦27 | 451.336 | 408.431 | 1403.839 | 58.59597 | 39.81073 | 250.1382 | 0.04258061 | 4.979022 | 0.05421403 | 0.13561 | 0.1365755 | 0.5128945 | 5617.14 |  | 36.99935
2¦28 | 452.722 | 409.817 | 1531.25 | 53.39938 | 50.11873 | 314.9053 | 0.03750956 | 4.973053 | 0.03261792 | 0.1027156 | 0.1358068 | 0.5128969 | 4865.53 |  | 36.99941
2¦29 | 453.82 | 410.915 | 1482.058 | 139.6234 | 63.09573 | 396.4421 | 0.1636449 | 4.965868 | 0.01977594 | 0.07840016 | 0.1356276 | 0.5128968 | 3754.95 |  | 36.99987
2¦30 | 454.69 | 411.785 | 1610.548 | 433.4524 | 79.43284 | 499.0912 | 0.5177795 | 4.95591 | 0.01218363 | 0.06080741 | 0.1347598 | 0.512896 | 3341.787 |  | 36.99963
2¦31 | 455.38 | 412.475 | 1108.476 | 1356.33 | 100 | 628.3185 | 1.823151 | 4.944317 | 0.007348297 | 0.04617072 | 0.1343547 | 0.5128962 | 2787.871 |  | 36.99905
3¦1 | 462.867 | 6.005005 | [5 empty] | 314.8639 | 170576.1 | 299.829 | -0.04519374 | 0.5128969 |  | 1050.145 | 36.99996
3¦2 | 468.867 | 12.005 | [5 empty] | 356.3843 | 350649 | 300.0942 | 0.01587213 | 0.512897 |  | 1187.575 | 36.99993
3¦3 | 474.867 | 18.005 | [5 empty] | 355.7417 | 530741.3 | 299.9559 | 0.006550704 | 0.5128953 |  | 1185.98 | 37.00002
3¦4 | 480.867 | 24.005 | [5 empty] | 362.4863 | 710835.7 | 299.8197 | 0.01787409 | 0.5128935 |  | 1209.014 | 37.00012
3¦5 | 486.867 | 30.005 | [5 empty] | 366.7102 | 890928.2 | 300.1609 | 0.01944031 | 0.5128937 |  | 1221.712 | 37.00012
3¦6 | 492.867 | 36.005 | [5 empty] | 366.1281 | 1071013.0 | 299.8821 | 0.01373714 | 0.5128958 |  | 1220.907 | 36.99999
3¦7 | 498.867 | 42.005 | [5 empty] | 355.8613 | 1251105.6 | 300.0652 | -0.02602876 | 0.512897 |  | 1185.946 | 36.99993
3¦8 | 504.867 | 48.005 | [5 empty] | 351.7128 | 1431196.0 | 299.981 | -0.002123504 | 0.5128971 |  | 1172.45 | 36.99993
3¦9 | 510.867 | 54.005 | [5 empty] | 352.5049 | 1611291.6 | 299.9962 | 0.007725939 | 0.5128972 |  | 1175.031 | 36.99993
3¦10 | 516.867 | 60.005 | [5 empty] | 352.0648 | 1791385.4 | 300.0037 | 0.01481493 | 0.512896 |  | 1173.535 | 36.99999
3¦11 | 522.867 | 66.005 | [5 empty] | 351.8636 | 1971477.5 | 299.9985 | 0.01377424 | 0.5128956 |  | 1172.885 | 37.00002
3¦12 | 528.868 | 72.00598 | [5 empty] | 351.1348 | 2151564.1 | 300.0089 | 0.02816559 | 0.5128966 |  | 1170.415 | 36.99996
3¦13 | 534.868 | 78.00598 | [5 empty] | 350.372 | 2331657.8 | 299.9909 | 0.02980784 | 0.512896 |  | 1167.942 | 36.99999
3¦14 | 540.868 | 84.00598 | [5 empty] | 349.6226 | 2511757.0 | 299.9981 | 0.0256656 | 0.5128953 |  | 1165.416 | 37.00002
3¦15 | 546.868 | 90.00598 | [5 empty] | 349.3717 | 2691845.9 | 300.0072 | 0.030551 | 0.5128956 |  | 1164.544 | 36.99999
3¦16 | 552.868 | 96.00598 | [5 empty] | 348.9829 | 2871933.4 | 299.9931 | 0.01740453 | 0.5128961 |  | 1163.303 | 36.99999
3¦17 | 558.868 | 102.006 | [5 empty] | 347.973 | 3052028.9 | 300.0085 | 0.02453697 | 0.5128953 |  | 1159.877 | 37.00002
3¦18 | 564.868 | 108.006 | [5 empty] | 347.4594 | 3232125.8 | 299.9953 | 0.02559852 | 0.5128952 |  | 1158.216 | 37.00002
3¦19 | 570.868 | 114.006 | [5 empty] | 346.6992 | 3412208.6 | 299.9947 | 0.02746677 | 0.5128965 |  | 1155.684 | 36.99996
3¦20 | 576.868 | 120.006 | [5 empty] | 346.2273 | 3592309.0 | 300.0108 | 0.02179478 | 0.5128951 |  | 1154.049 | 37.00002
3¦21 | 582.868 | 126.006 | [5 empty] | 345.5767 | 3772397.3 | 299.9908 | 0.01320749 | 0.5128953 |  | 1151.958 | 37.00002
3¦22 | 588.868 | 132.006 | [5 empty] | 344.9709 | 3952490.2 | 300.003 | 0.01834799 | 0.5128951 |  | 1149.891 | 37.00002
3¦23 | 594.868 | 138.006 | [5 empty] | 345.3439 | 4132593.75 | 299.999 | 0.02113072 | 0.5128943 |  | 1151.15 | 37.00005
3¦24 | 600.868 | 144.006 | [5 empty] | 344.5076 | 4312677.0 | 299.9951 | 0.01681532 | 0.5128952 |  | 1148.377 | 37.00002
3¦25 | 606.868 | 150.006 | [5 empty] | 343.7033 | 4492766.0 | 300.011 | 0.01532381 | 0.5128954 |  | 1145.636 | 37.00002
3¦26 | 612.868 | 156.006 | [5 empty] | 342.9802 | 4672864.1 | 299.9882 | 0.005049337 | 0.5128945 |  | 1143.313 | 37.00005
3¦27 | 618.864 | 162.002 | [5 empty] | 342.6333 | 4852805.5 | 300.0014 | 0.006768379 | 0.5128945 |  | 1142.106 | 37.00005
3¦28 | 624.864 | 168.002 | [5 empty] | 341.901 | 5032899.6 | 300.0003 | 0.01333579 | 0.5128948 |  | 1139.669 | 37.00005
3¦29 | 630.864 | 174.002 | [5 empty] | 341.2966 | 5213498.4 | 300.0303 | 0.01109445 | 0.5128448 |  | 1137.54 | 37.00005
3¦30 | 636.864 | 180.002 | [5 empty] | 341.0643 | 5393613.7 | 300.0468 | 0.01076292 | 0.5128442 |  | 1136.703 | 37.00009
3¦31 | 642.864 | 186.002 | [5 empty] | 340.2146 | 5573729.3 | 300.0206 | 0.01461665 | 0.5128435 |  | 1133.971 | 37.00012
3¦32 | 648.864 | 192.002 | [5 empty] | 339.6903 | 5753816.0 | 300.0312 | 0.01153983 | 0.5128455 |  | 1132.183 | 36.99999
3¦33 | 654.864 | 198.002 | [5 empty] | 339.1985 | 5933936.3 | 300.0251 | 0.008194591 | 0.512845 |  | 1130.567 | 37.00002
3¦34 | 660.864 | 204.002 | [5 empty] | 338.3585 | 6114042.6 | 300.0248 | 0.006950097 | 0.5128452 |  | 1127.768 | 37.00002
3¦35 | 666.864 | 210.002 | [5 empty] | 338.2739 | 6294166.0 | 300.0468 | 0.01017798 | 0.512844 |  | 1127.404 | 37.00009
3¦36 | 672.864 | 216.002 | [5 empty] | 337.7647 | 6474276.6 | 300.0226 | 0.009454161 | 0.5128438 |  | 1125.797 | 37.00009
3¦37 | 678.864 | 222.002 | [5 empty] | 337.2672 | 6654371.1 | 300.0328 | 0.008187275 | 0.5128449 |  | 1124.101 | 37.00002
3¦38 | 684.864 | 228.002 | [5 empty] | 337.2537 | 6834481.25 | 300.029 | 0.005865559 | 0.5128452 |  | 1124.071 | 37.00002
3¦39 | 690.864 | 234.002 | [5 empty] | 336.5902 | 7014584.375 | 300.0229 | 0.005755729 | 0.5128456 |  | 1121.882 | 36.99999
3¦40 | 696.864 | 240.002 | [5 empty] | 336.3268 | 7194694.5 | 300.0422 | 0.008369527 | 0.5128454 |  | 1120.932 | 37.00002
3¦41 | 702.865 | 246.003 | [5 empty] | 335.5135 | 7374795.3 | 300.017 | 0.002343972 | 0.5128459 |  | 1118.315 | 36.99999
3¦42 | 708.865 | 252.003 | [5 empty] | 335.1133 | 7554893.0 | 300.0305 | 0.005404681 | 0.5128466 |  | 1116.931 | 36.99996
3¦43 | 714.865 | 258.003 | [5 empty] | 334.4537 | 7735039.8 | 300.0318 | 0.003221663 | 0.5128445 |  | 1114.727 | 37.00005
3¦44 | 720.865 | 264.003 | [5 empty] | 333.6107 | 7915164.8 | 300.0247 | -0.002811472 | 0.5128434 |  | 1111.944 | 37.00012
3¦45 | 726.865 | 270.003 | [5 empty] | 333.5428 | 8095246.1 | 300.041 | -0.001202784 | 0.5128451 |  | 1111.657 | 37.00002
3¦46 | 732.865 | 276.003 | [5 empty] | 332.7178 | 8275377.3 | 300.0222 | -0.009330058 | 0.5128437 |  | 1108.978 | 37.00009
3¦47 | 738.865 | 282.003 | [5 empty] | 332.2928 | 8455503.125 | 300.0346 | -0.01233842 | 0.5128427 |  | 1107.515 | 37.00015
3¦48 | 744.865 | 288.003 | [5 empty] | 331.7217 | 8635567.2 | 300.0345 | -0.004183642 | 0.5128458 |  | 1105.612 | 36.99999
3¦49 | 750.865 | 294.003 | [5 empty] | 331.3051 | 8815653.125 | 300.0262 | -0.00108169 | 0.512847 |  | 1104.254 | 36.99993
3¦50 | 756.865 | 300.003 | [5 empty] | 330.6263 | 8995760.2 | 300.041 | -0.003236771 | 0.5128472 |  | 1101.937 | 36.99993
3¦51 | 762.865 | 306.003 | [5 empty] | 329.9281 | 9175885.2 | 300.0173 | 0.002017298 | 0.5128461 |  | 1099.697 | 36.99999
3¦52 | 768.865 | 312.003 | [5 empty] | 329.7132 | 9355970.3 | 300.0275 | -0.009512099 | 0.5128476 |  | 1098.943 | 36.99993
3¦53 | 774.865 | 318.003 | [5 empty] | 329.1664 | 9536118.75 | 300.032 | -0.01345779 | 0.5128455 |  | 1097.104 | 37.00002
3¦54 | 780.865 | 324.003 | [5 empty] | 328.782 | 9716224.2 | 300.0232 | -0.01226229 | 0.5128456 |  | 1095.855 | 36.99999
3¦55 | 786.866 | 330.004 | [5 empty] | 328.4705 | 9896352.3 | 300.043 | -0.007682063 | 0.5128446 |  | 1094.745 | 37.00005
3¦56 | 792.866 | 336.004 | [5 empty] | 327.8428 | 10076382.0 | 300.0193 | -0.008085149 | 0.5128486 |  | 1092.739 | 36.99987
3¦57 | 798.866 | 342.004 | [5 empty] | 327.7633 | 10256503.9 | 300.0305 | -0.007286771 | 0.5128481 |  | 1092.433 | 36.9999
3¦58 | 804.866 | 348.004 | [5 empty] | 327.0898 | 10436634.4 | 300.0347 | -0.002194873 | 0.512847 |  | 1090.173 | 36.99993
3¦59 | 810.866 | 354.004 | [5 empty] | 326.4851 | 10616746.1 | 300.0203 | -0.0002081101 | 0.5128468 |  | 1088.21 | 36.99996
3¦60 | 816.866 | 360.004 | [5 empty] | 326.3192 | 10796885.2 | 300.0421 | 0.001284627 | 0.5128453 |  | 1087.578 | 37.00002
3¦61 | 822.866 | 366.004 | [5 empty] | 325.6098 | 10976996.9 | 300.0228 | 0.005329149 | 0.5128452 |  | 1085.284 | 37.00002
3¦62 | 828.866 | 372.004 | [5 empty] | 325.235 | 11157135.2 | 300.0316 | 0.005702914 | 0.5128441 |  | 1084.003 | 37.00009
3¦63 | 834.866 | 378.004 | [5 empty] | 324.3975 | 11337231.25 | 300.0357 | 0.003754877 | 0.5128447 |  | 1081.196 | 37.00005
3¦64 | 840.866 | 384.004 | [5 empty] | 323.9604 | 11517326.6 | 300.0208 | -0.002415234 | 0.5128452 |  | 1079.793 | 37.00002
3¦65 | 846.866 | 390.004 | [5 empty] | 324.1005 | 11697446.9 | 300.0435 | -0.01203186 | 0.5128447 |  | 1080.178 | 37.00005
3¦66 | 852.866 | 396.004 | [5 empty] | 323.1406 | 11877545.3 | 300.0233 | -0.006283822 | 0.5128451 |  | 1077.051 | 37.00002
3¦67 | 858.866 | 402.004 | [5 empty] | 323.2708 | 12057690.6 | 300.0309 | -0.01216696 | 0.5128438 |  | 1077.459 | 37.00009
3¦68 | 864.866 | 408.004 | [5 empty] | 322.9729 | 12237775.8 | 300.0337 | -0.01615273 | 0.5128448 |  | 1076.456 | 37.00005
3¦69 | 870.867 | 414.005 | [5 empty] | 322.7509 | 12417853.9 | 300.0207 | -0.01463841 | 0.512846 |  | 1075.762 | 36.99999
3¦70 | 876.867 | 420.005 | [5 empty] | 322.0729 | 12597937.5 | 300.0394 | -0.01601623 | 0.5128471 |  | 1073.436 | 36.99993
3¦71 | 882.867 | 426.005 | [5 empty] | 322.1844 | 12778043.75 | 300.0182 | -0.01672659 | 0.512847 |  | 1073.883 | 36.99993
3¦72 | 888.867 | 432.005 | [5 empty] | 321.4327 | 12958181.25 | 300.0321 | -0.02318687 | 0.5128461 |  | 1071.327 | 36.99999
3¦73 | 894.867 | 438.005 | [5 empty] | 321.4154 | 13138320.3 | 300.0343 | -0.01622805 | 0.5128449 |  | 1071.262 | 37.00002
3¦74 | 900.867 | 444.005 | [5 empty] | 320.6221 | 13318400 | 300.0219 | -0.02148555 | 0.512846 |  | 1068.662 | 36.99999
3¦75 | 906.867 | 450.005 | [5 empty] | 320.3436 | 13498490.6 | 300.039 | -0.01654894 | 0.5128466 |  | 1067.673 | 36.99996
3¦76 | 912.867 | 456.005 | [5 empty] | 319.4694 | 13678604.7 | 300.0164 | -0.02349494 | 0.5128464 |  | 1064.84 | 36.99996
3¦77 | 918.867 | 462.005 | [5 empty] | 319.4496 | 13858742.2 | 300.0292 | -0.02284823 | 0.5128456 |  | 1064.728 | 37.00002
3¦78 | 924.867 | 468.005 | [5 empty] | 318.788 | 14038796.9 | 300.0346 | -0.02286962 | 0.5128476 |  | 1062.504 | 36.9999
3¦79 | 930.867 | 474.005 | [5 empty] | 318.0242 | 14219040.6 | 300.0228 | -0.02428832 | 0.5128426 |  | 1060 | 37.00015
3¦80 | 936.867 | 480.005 | [5 empty] | 317.9095 | 14400514.1 | 300.0718 | -0.02380555 | 0.512794 |  | 1059.445 | 37.00009
3¦81 | 942.867 | 486.005 | [5 empty] | 317.0003 | 14580614.1 | 300.0459 | -0.02553945 | 0.512795 |  | 1056.506 | 37.00002
3¦82 | 948.867 | 492.005 | [5 empty] | 316.9204 | 14760721.9 | 300.0612 | -0.0243659 | 0.5127958 |  | 1056.186 | 36.99999
3¦83 | 954.867 | 498.005 | [5 empty] | 316.2466 | 14940856.25 | 300.0619 | -0.02521759 | 0.5127955 |  | 1053.938 | 37.00002
3¦84 | 960.868 | 504.006 | [5 empty] | 316.1549 | 15119504.7 | 300.0219 | -0.03135658 | 0.5128456 |  | 1053.773 | 36.99999
3¦85 | 966.868 | 510.006 | [5 empty] | 315.7956 | 15299576.6 | 300.0413 | -0.03086598 | 0.5128467 |  | 1052.507 | 36.99996
3¦86 | 972.868 | 516.006 | [5 empty] | 315.4794 | 15479659.4 | 300.0183 | -0.02692681 | 0.5128478 |  | 1051.534 | 36.9999
3¦87 | 978.868 | 522.006 | [5 empty] | 315.2357 | 15659779.7 | 300.0312 | -0.02882916 | 0.5128474 |  | 1050.677 | 36.99993
3¦88 | 984.868 | 528.006 | [5 empty] | 314.7639 | 15839959.4 | 300.0358 | -0.02734316 | 0.5128451 |  | 1049.088 | 37.00002
3¦89 | 990.868 | 534.006 | [5 empty] | 314.1546 | 16020050 | 300.0207 | -0.0309089 | 0.5128456 |  | 1047.11 | 36.99999
3¦90 | 996.868 | 540.006 | [5 empty] | 314.2779 | 16200164.1 | 300.0401 | -0.02947392 | 0.5128455 |  | 1047.453 | 37.00002
3¦91 | 1002.868 | 546.006 | [5 empty] | 313.6458 | 16380287.5 | 300.024 | -0.0293233 | 0.5128452 |  | 1045.402 | 37.00002
3¦92 | 1008.868 | 552.006 | [5 empty] | 313.7621 | 16560400 | 300.0315 | -0.03356552 | 0.512845 |  | 1045.764 | 37.00002
3¦93 | 1014.868 | 558.006 | [5 empty] | 313.1537 | 16740492.2 | 300.0367 | -0.02622114 | 0.5128455 |  | 1043.718 | 37.00002
3¦94 | 1020.868 | 564.006 | [5 empty] | 312.7533 | 16920548.4 | 300.021 | -0.03179461 | 0.512847 |  | 1042.438 | 36.99993
3¦95 | 1026.863 | 570.001 | [5 empty] | 312.5326 | 17100457.8 | 300.0375 | -0.02476327 | 0.5128485 |  | 1041.645 | 36.99987
3¦96 | 1032.863 | 576.001 | [5 empty] | 312.0941 | 17280650 | 300.0202 | -0.02924855 | 0.5128462 |  | 1040.244 | 36.99999
3¦97 | 1038.863 | 582.001 | [5 empty] | 311.9197 | 17460745.3 | 300.0305 | -0.031714 | 0.5128465 |  | 1039.627 | 36.99996
3¦98 | 1044.864 | 588.002 | [5 empty] | 311.5325 | 17640896.9 | 300.0364 | -0.03118924 | 0.5128453 |  | 1038.316 | 37.00002
3¦99 | 1050.864 | 594.002 | [5 empty] | 311.3973 | 17820984.4 | 300.0218 | -0.03110403 | 0.5128459 |  | 1037.916 | 36.99999
3¦100 | 1056.864 | 600.002 | [5 empty] | 311.0478 | 18001064.1 | 300.0397 | -0.03335516 | 0.5128466 |  | 1036.689 | 36.99996
4¦1 | 1079.614 | 22.68506 | [5 empty] | 309.7218 | 18646404.7 | 300.0419 | -0.03726157 | 0.5128414 |  | 1032.262 | 37.00106
4¦2 | 1086.254 | 29.32507 | [5 empty] | 303.6159 | 18835109.4 | 278.6196 | -0.0323148 | 0.5128412 |  | 1089.715 | 37.00106