## viscoRecoveryandFlow_3.rwd
SegIndex | t in s | t_seg in s | G' in Pa | G" in Pa | f in Hz | ω in rad/s | tan(δ) in - | τ in Pa | ɣ in % | ɣ̇ in 1/s | Fn in N | h in mm | ¦η*¦ in mPas | η in mPas | T in °C
1¦1 | 8.934 | 1.04 | [5 empty] | 0 | 0.001383746 | -1.540863e-05 | -0.0022358 | 116.0927 |  | 0 | 36.99987
1¦2 | 9.964 | 2.07 | [5 empty] | 0 | -0.001457057 | -3.655112e-05 | -0.002019366 | 111.9832 |  | 0 | 36.9999
1¦3 | 10.999 | 3.105 | [5 empty] | 0 | -0.006552174 | -5.99149e-05 | -0.0006698131 | 107.853 |  | 0 | 36.9999
1¦4 | 12.034 | 4.14 | [5 empty] | 0 | -0.01369083 | -7.74721e-05 | 0.0007216825 | 103.7233 |  | 0 | 36.99993
1¦5 | 13.069 | 5.175 | [5 empty] | 0 | -0.0228089 | -9.064664e-05 | 0.0008720064 | 99.5932 |  | 0 | 36.99996
1¦6 | 14.104 | 6.21 | [5 empty] | 0 | -0.03387886 | -0.0001176923 | 0.0006798005 | 95.46335 |  | 0 | 36.99999
1¦7 | 15.139 | 7.245 | [5 empty] | 0 | -0.04775298 | -0.0001372596 | 0.003100077 | 91.3331 |  | 0 | 37.00002
1¦8 | 16.174 | 8.28 | [5 empty] | 0 | -0.06424796 | -0.0001658247 | -0.003093186 | 87.2031 |  | 0 | 37.00002
1¦9 | 17.209 | 9.315 | [5 empty] | 0 | -0.08190676 | -0.0001733835 | -0.00219317 | 83.0731 |  | 0 | 37.00002
1¦10 | 18.244 | 10.35 | [5 empty] | 0 | -0.09939143 | -0.0001717462 | 0.001880747 | 78.94375 |  | 0 | 37.00005
1¦11 | 19.279 | 11.385 | [5 empty] | 0 | -0.1173526 | -0.0001647193 | -0.0001218093 | 74.8137 |  | 0 | 37.00009
1¦12 | 20.309 | 12.415 | [5 empty] | 0 | -0.1381638 | -0.0002265014 | 0.002577709 | 70.7043 |  | 0 | 37.00009
1¦13 | 21.344 | 13.45 | [5 empty] | 0 | -0.1639785 | -0.0002646364 | -0.000771418 | 66.5742 |  | 0 | 37.00009
1¦14 | 22.379 | 14.485 | [5 empty] | 0 | -0.192359 | -0.0002785321 | 0.0006882889 | 62.4443 |  | 0 | 37.00005
1¦15 | 23.414 | 15.52 | [5 empty] | 0 | -0.2220041 | -0.0002894979 | 0.0001191242 | 58.3138 |  | 0 | 37.00002
1¦16 | 24.449 | 16.555 | [5 empty] | 0 | -0.2522083 | -0.0002886399 | -0.0004919315 | 54.1845 |  | 0 | 37.00005
1¦17 | 25.484 | 17.59 | [5 empty] | 0 | -0.2826415 | -0.00029136 | -0.0009748811 | 50.0539 |  | 0 | 37.00012
1¦18 | 26.519 | 18.625 | [5 empty] | 0 | -0.3146326 | -0.000319321 | -0.00176137 | 45.92405 |  | 0 | 37.00015
1¦19 | 27.554 | 19.66 | [5 empty] | 0 | -0.3488506 | -0.0003365562 | 0.0001917976 | 41.7939 |  | 0 | 37.00012
1¦20 | 28.589 | 20.695 | [5 empty] | 0 | -0.3848463 | -0.0003601102 | 0.001624016 | 37.66465 |  | 0 | 37.00009
1¦21 | 29.624 | 21.73 | [5 empty] | 0 | -0.4226931 | -0.0003918149 | 0.0005849689 | 33.5351 |  | 0 | 37.00015
1¦22 | 30.654 | 22.76 | [5 empty] | 0 | -0.4619145 | -0.0004186408 | 0.002189734 | 29.426 |  | 0 | 37.00018
1¦23 | 31.689 | 23.795 | [5 empty] | 0 | -0.5033535 | -0.0004265073 | 0.0007054256 | 25.29609 |  | 0 | 37.00021
1¦24 | 32.724 | 24.83 | [5 empty] | 0 | -0.5464513 | -0.0004411126 | -0.000958392 | 21.16649 |  | 0 | 37.00018
1¦25 | 33.759 | 25.865 | [5 empty] | 0 | -0.5931779 | -0.0004610072 | -0.002404055 | 17.03675 |  | 0 | 37.00018
1¦26 | 34.794 | 26.9 | [5 empty] | 0 | -0.6411783 | -0.0004794461 | -5.319746e-05 | 12.9073 |  | 0 | 37.00015
1¦27 | 35.829 | 27.935 | [5 empty] | 0 | -0.6915338 | -0.0004909605 | -0.0007432267 | 8.777145 |  | 0 | 37.00015
1¦28 | 36.864 | 28.97 | [5 empty] | 0 | -0.7172477 | 0.001550661 | 0.007441844 | 4.647345 |  | 0 | 37.00015
1¦29 | 37.594 | 29.7 | [5 empty] | 0 | -0.2357591 | 0.005730165 | 1.241085 | 1.734745 |  | 0 | 37.00015
2¦1 | 130.799 | 59.99 | 613.5681 | 63.19953 | 0.1 | 0.6283185 | 0.1030054 | 4.99999 | 0.8108388 | 0.00509465 | 0.4021766 | 1.475393 | 981690.6 |  | 37.00305
2¦2 | 178.447 | 107.638 | 648.6721 | 59.71252 | 0.1258925 | 0.7910062 | 0.09205437 | 5.000113 | 0.7679078 | 0.006074198 | 0.285208 | 1.475394 | 823526.7 |  | 37.00182
2¦3 | 216.294 | 145.485 | 673.356 | 59.27149 | 0.1584893 | 0.9958177 | 0.08802298 | 5.000095 | 0.7401713 | 0.007370756 | 0.2291011 | 1.475336 | 678798.6 |  | 36.99999
2¦4 | 246.355 | 175.546 | 692.8835 | 60.88047 | 0.1995262 | 1.25366 | 0.08786626 | 4.999921 | 0.7195765 | 0.009021046 | 0.1889536 | 1.475346 | 554817.7 |  | 37.00134
2¦5 | 270.232 | 199.423 | 710.0517 | 63.99277 | 0.2511886 | 1.578265 | 0.09012421 | 4.999981 | 0.7024417 | 0.01108639 | 0.1662364 | 1.4753 | 451717.3 |  | 36.99893
2¦6 | 289.194 | 218.385 | 725.2613 | 68.10732 | 0.3162278 | 1.986918 | 0.09390762 | 4.999815 | 0.6880973 | 0.01367193 | 0.1476429 | 1.475303 | 366624.2 |  | 37.00005
2¦7 | 304.255 | 233.446 | 739.9712 | 72.8959 | 0.3981072 | 2.501381 | 0.09851208 | 4.999966 | 0.6751024 | 0.01688689 | 0.1405421 | 1.475338 | 297257 |  | 37.00106
2¦8 | 336.169 | 265.36 | 761.336 | 79.02623 | 0.5011872 | 3.149052 | 0.103799 | 4.999742 | 0.6571973 | 0.02069549 | 0.1122774 | 1.475302 | 243065.7 |  | 37.00005
2¦9 | 361.516 | 290.707 | 780.8282 | 85.67976 | 0.6309574 | 3.964422 | 0.1097305 | 4.999986 | 0.6426021 | 0.02547546 | 0.09769876 | 1.475302 | 198141.1 |  | 37.00015
2¦10 | 381.649 | 310.84 | 799.7288 | 93.10117 | 0.7943283 | 4.990912 | 0.1164158 | 5.000172 | 0.6302749 | 0.03145647 | 0.07746805 | 1.475302 | 161319.2 |  | 36.99926
2¦11 | 397.639 | 326.83 | 818.05 | 101.1848 | 1 | 6.283185 | 0.1236907 | 4.99959 | 0.6206483 | 0.03899648 | 0.06450379 | 1.475302 | 131188.9 |  | 37.00015
2¦12 | 410.338 | 339.529 | 836.6682 | 109.9694 | 1.258925 | 7.910062 | 0.1314369 | 4.99937 | 0.6140644 | 0.04857288 | 0.05917518 | 1.475302 | 106682.4 |  | 36.99896
2¦13 | 420.422 | 349.613 | 855.4325 | 119.3163 | 1.584893 | 9.958179 | 0.1394807 | 4.999998 | 0.6123273 | 0.06097664 | 0.05432811 | 1.475302 | 86734.09 |  | 36.99932
2¦14 | 428.43 | 357.621 | 874.7021 | 129.4773 | 1.995263 | 12.5366 | 0.1480247 | 4.999065 | 0.6175479 | 0.07741954 | 0.04947875 | 1.475302 | 70532.1 |  | 36.99832
2¦15 | 434.79 | 363.981 | 895.0932 | 140.358 | 2.511886 | 15.78265 | 0.1568083 | 4.998743 | 0.634606 | 0.1001576 | 0.04821307 | 1.475302 | 57406.78 |  | 36.99832
2¦16 | 439.838 | 369.029 | 916.0275 | 151.9041 | 3.162278 | 19.86918 | 0.165829 | 4.998497 | 0.6741984 | 0.1339577 | 0.04540701 | 1.475302 | 46732.54 |  | 36.99801
2¦17 | 443.847 | 373.038 | 937.9895 | 164.2295 | 3.981072 | 25.01381 | 0.1750865 | 4.998066 | 0.760627 | 0.1902618 | 0.04137076 | 1.475303 | 38069.29 |  | 36.99807
2¦18 | 451.219 | 380.41 | 960.8674 | 177.1313 | 5.011873 | 31.49053 | 0.1843455 | 4.997564 | 0.970999 | 0.3057727 | 0.03793832 | 1.475303 | 31027.04 |  | 36.99902
2¦19 | 457.073 | 386.264 | 981.0442 | 190.8654 | 6.309575 | 39.64423 | 0.1945532 | 4.996895 | 1.668039 | 0.6612813 | 0.0370673 | 1.475302 | 25210.19 |  | 36.9984375
2¦20 | 461.721 | 390.912 | 1010.082 | 202.1575 | 7.943282 | 49.90911 | 0.2001401 | 4.995982 | 1.658399 | 0.8276924 | 0.0367064 | 1.475302 | 20639.78 |  | 36.99908
2¦21 | 465.411 | 394.602 | 1046.317 | 208.0681 | 10 | 62.83185 | 0.1988578 | 4.995008 | 0.5512008 | 0.3463296 | 0.03388474 | 1.475302 | 16978.72 |  | 37.00027
2¦22 | 468.339 | 397.53 | 1073.663 | 205.8756 | 12.58926 | 79.10064 | 0.1917473 | 4.993615 | 0.2515045 | 0.1989417 | 0.03073346 | 1.475301 | 13820.66 |  | 37.00131
2¦23 | 470.663 | 399.854 | 1096.206 | 185.6357 | 15.84893 | 99.58179 | 0.1693331 | 4.991941 | 0.133609 | 0.1330503 | 0.02791885 | 1.475295 | 11164.82 |  | 37.00186
2¦24 | 472.507 | 401.698 | 1086.722 | 133.8377 | 19.95262 | 125.366 | 0.1232891 | 4.989806 | 0.07602138 | 0.09530498 | 0.02629887 | 1.475297 | 8733.89 |  | 37.00195
2¦25 | 475.284 | 404.475 | 947.7183 | 67.38414 | 25.11887 | 157.8265 | 0.071091 | 4.987066 | 0.04463396 | 0.07044423 | 0.02445147 | 1.475295 | 6019.97 |  | 37.00176
2¦26 | 477.488 | 406.679 | 698.9895 | 44.69706 | 31.62278 | 198.6918 | 0.07225244 | 4.983588 | 0.02692685 | 0.05350142 | 0.02289275 | 1.4753 | 3525.144 |  | 37.00045
2¦27 | 479.236 | 408.427 | 386.1135 | 86.89071 | 39.81073 | 250.1382 | 0.8607228 | 4.979012 | 0.01648779 | 0.04124227 | 0.02156519 | 1.475299 | 1582.204 |  | 37.0007
2¦28 | 480.622 | 409.813 | 38.38219 | 279.5695 | 50.11873 | 314.9053 | 10.38125 | 4.973052 | 0.01003037 | 0.03158617 | 0.02017903 | 1.475298 | 896.1171 |  | 37.00067
2¦29 | 481.72 | 410.911 | 50.98272 | 1356.967 | 63.09573 | 396.4421 | 29.3959 | 4.965966 | 0.006215086 | 0.02463922 | 0.01952387 | 1.475297 | 3425.277 |  | 37.001
2¦30 | 482.59 | 411.781 | 2132.483 | 5247.202 | 79.43284 | 499.0912 | 2.773584 | 4.955867 | 0.004095953 | 0.02044254 | 0.01745307 | 1.475297 | 11348.58 |  | 37.00051
2¦31 | 483.28 | 412.471 | 98.04492 | 14454.07 | 100 | 628.3185 | 75.2617 | 4.944436 | 0.002135607 | 0.01341841 | 0.01634556 | 1.475297 | 23004.9 |  | 36.99978
3¦1 | 492.003 | 6.005005 | [5 empty] | 461.6733 | 170632 | 300.0039 | 0.09023541 | 1.475299 |  | 1538.891 | 36.99996
3¦2 | 498.003 | 12.005 | [5 empty] | 450.901 | 350723.2 | 300.0014 | 0.08622205 | 1.4753 |  | 1502.996 | 36.99993
3¦3 | 504.003 | 18.005 | [5 empty] | 445.9164 | 530814.3 | 300.0006 | 0.08561404 | 1.475299 |  | 1486.385 | 36.99999
3¦4 | 510.003 | 24.005 | [5 empty] | 443.4556 | 710904 | 299.9998 | 0.07527447 | 1.4753 |  | 1478.186 | 36.99993
3¦5 | 516.003 | 30.005 | [5 empty] | 441.2785 | 890994.8 | 300.0004 | 0.07922704 | 1.475299 |  | 1470.926 | 36.99996
3¦6 | 522.003 | 36.005 | [5 empty] | 439.6504 | 1071089.7 | 299.9995 | 0.07719677 | 1.475301 |  | 1465.504 | 36.9999
3¦7 | 528.003 | 42.005 | [5 empty] | 438.3884 | 1251179.6 | 300.0018 | 0.07324248 | 1.475301 |  | 1461.286 | 36.99987
3¦8 | 534.003 | 48.005 | [5 empty] | 437.3438 | 1431271.6 | 299.9986 | 0.06887969 | 1.475299 |  | 1457.819 | 36.99996
3¦9 | 540.003 | 54.005 | [5 empty] | 436.4707 | 1611361.6 | 300.0001 | 0.06624082 | 1.475299 |  | 1454.902 | 36.99996
3¦10 | 546.003 | 60.005 | [5 empty] | 435.3007 | 1791456.25 | 300.0005 | 0.06883729 | 1.475299 |  | 1451 | 36.99999
3¦11 | 552.003 | 66.005 | [5 empty] | 434.4063 | 1971549.0 | 300.0001 | 0.07053488 | 1.475298 |  | 1448.021 | 37.00002
3¦12 | 558.003 | 72.005 | [5 empty] | 433.7795 | 2151638.7 | 300.0002 | 0.06823035 | 1.475298 |  | 1445.931 | 36.99999
3¦13 | 563.999 | 78.00104 | [5 empty] | 433.0255 | 2331575.6 | 299.9998 | 0.070601 | 1.4753 |  | 1443.419 | 36.9999
3¦14 | 569.999 | 84.00104 | [5 empty] | 432.4872 | 2511668.0 | 300.0002 | 0.07334837 | 1.475299 |  | 1441.623 | 36.99996
3¦15 | 575.999 | 90.00104 | [5 empty] | 431.7435 | 2691764.8 | 299.9999 | 0.0743954 | 1.475299 |  | 1439.145 | 36.99999
3¦16 | 581.999 | 96.00104 | [5 empty] | 431.351 | 2871858.2 | 300.0012 | 0.07662746 | 1.475297 |  | 1437.831 | 37.00005
3¦17 | 587.999 | 102.001 | [5 empty] | 430.8721 | 3051950.8 | 300.0013 | 0.07639736 | 1.475296 |  | 1436.234 | 37.00012
3¦18 | 593.999 | 108.001 | [5 empty] | 430.299 | 3232037.3 | 300.0009 | 0.07598111 | 1.475298 |  | 1434.326 | 37.00002
3¦19 | 599.999 | 114.001 | [5 empty] | 429.7399 | 3412128.9 | 300.0009 | 0.07369635 | 1.475297 |  | 1432.462 | 37.00005
3¦20 | 605.999 | 120.001 | [5 empty] | 429.3799 | 3592223.0 | 299.9983 | 0.07127209 | 1.475298 |  | 1431.275 | 37.00002
3¦21 | 611.999 | 126.001 | [5 empty] | 428.967 | 3772309.8 | 299.9996 | 0.06499289 | 1.475299 |  | 1429.892 | 36.99996
3¦22 | 617.999 | 132.001 | [5 empty] | 428.6242 | 3952402.7 | 300.0005 | 0.06644604 | 1.475298 |  | 1428.745 | 37.00002
3¦23 | 623.999 | 138.001 | [5 empty] | 428.2009 | 4132488.7 | 299.9995 | 0.07021029 | 1.4753 |  | 1427.339 | 36.99993
3¦24 | 629.999 | 144.001 | [5 empty] | 427.9003 | 4312579.3 | 300.0005 | 0.0737629 | 1.4753 |  | 1426.332 | 36.99993
3¦25 | 635.999 | 150.001 | [5 empty] | 427.623 | 4492674.6 | 300.0009 | 0.07152925 | 1.4753 |  | 1425.406 | 36.99993
3¦26 | 641.999 | 156.001 | [5 empty] | 427.264 | 4672765.2 | 299.9994 | 0.07433677 | 1.4753 |  | 1424.216 | 36.99993
3¦27 | 648 | 162.002 | [5 empty] | 426.9527 | 4852858.2 | 300.0006 | 0.07129469 | 1.475299 |  | 1423.173 | 36.99999
3¦28 | 654 | 168.002 | [5 empty] | 426.5872 | 5032946.1 | 299.9995 | 0.07090933 | 1.475299 |  | 1421.96 | 36.99996
3¦29 | 660 | 174.002 | [5 empty] | 426.2831 | 5213039.5 | 300.0005 | 0.07003198 | 1.475298 |  | 1420.941 | 36.99999
3¦30 | 666 | 180.002 | [5 empty] | 425.9508 | 5393137.9 | 300.0001 | 0.06728689 | 1.475298 |  | 1419.836 | 37.00002
3¦31 | 672 | 186.002 | [5 empty] | 425.4612 | 5573222.7 | 299.9998 | 0.06856213 | 1.475299 |  | 1418.205 | 36.99996
3¦32 | 678 | 192.002 | [5 empty] | 424.9612 | 5753315.2 | 300.0014 | 0.07136853 | 1.475299 |  | 1416.531 | 36.99999
3¦33 | 684 | 198.002 | [5 empty] | 425.0378 | 5933411.7 | 300.0002 | 0.06797939 | 1.475297 |  | 1416.792 | 37.00005
3¦34 | 690 | 204.002 | [5 empty] | 424.7891 | 6113498.8 | 299.9988 | 0.07113528 | 1.475298 |  | 1415.969 | 37.00002
3¦35 | 696 | 210.002 | [5 empty] | 424.312 | 6293592.2 | 300.0014 | 0.06811713 | 1.475298 |  | 1414.367 | 36.99999
3¦36 | 702 | 216.002 | [5 empty] | 424.0974 | 6473683.2 | 299.9988 | 0.07038482 | 1.475298 |  | 1413.664 | 37.00002
3¦37 | 708 | 222.002 | [5 empty] | 424.0226 | 6653771.875 | 300.0004 | 0.06697699 | 1.475299 |  | 1413.407 | 36.99999
3¦38 | 714 | 228.002 | [5 empty] | 423.6388 | 6833854.7 | 299.9996 | 0.06744769 | 1.4753 |  | 1412.131 | 36.99993
3¦39 | 720 | 234.002 | [5 empty] | 423.5459 | 7013950.8 | 299.999 | 0.068286 | 1.475299 |  | 1411.824 | 36.99996
3¦40 | 726 | 240.002 | [5 empty] | 423.5082 | 7194046.875 | 300.0003 | 0.07033002 | 1.475299 |  | 1411.693 | 36.99996
3¦41 | 732.001 | 246.003 | [5 empty] | 423.1938 | 7374141.4 | 300.0006 | 0.07152677 | 1.475298 |  | 1410.643 | 37.00002
3¦42 | 738.001 | 252.003 | [5 empty] | 422.9428 | 7554243.75 | 300.0015 | 0.07440916 | 1.475296 |  | 1409.802 | 37.00015
3¦43 | 744.001 | 258.003 | [5 empty] | 422.9989 | 7734315.625 | 300 | 0.07519659 | 1.475299 |  | 1409.996 | 36.99996
3¦44 | 750.001 | 264.003 | [5 empty] | 422.7504 | 7914421.875 | 299.9999 | 0.07330521 | 1.475297 |  | 1409.169 | 37.00005
3¦45 | 756.001 | 270.003 | [5 empty] | 422.3532 | 8094501.6 | 299.9999 | 0.0675568 | 1.475299 |  | 1407.844 | 36.99996
3¦46 | 762.001 | 276.003 | [5 empty] | 422.1881 | 8274596.875 | 300.0007 | 0.06645513 | 1.475298 |  | 1407.29 | 36.99999
3¦47 | 768.001 | 282.003 | [5 empty] | 421.7759 | 8454683.6 | 300.0001 | 0.06700876 | 1.475299 |  | 1405.919 | 36.99999
3¦48 | 774.001 | 288.003 | [5 empty] | 421.6942 | 8634763.3 | 300.0006 | 0.06357674 | 1.475301 |  | 1405.644 | 36.9999
3¦49 | 780.001 | 294.003 | [5 empty] | 421.5716 | 8814864.1 | 299.9997 | 0.05736691 | 1.4753 |  | 1405.24 | 36.99993
3¦50 | 786.001 | 300.003 | [5 empty] | 421.3302 | 8994953.125 | 300.0004 | 0.06232734 | 1.4753 |  | 1404.432 | 36.99993
3¦51 | 792.001 | 306.003 | [5 empty] | 421.6154 | 9175054.7 | 299.9991 | 0.0612583 | 1.475298 |  | 1405.389 | 37.00002
3¦52 | 798.001 | 312.003 | [5 empty] | 421.4726 | 9355149.2 | 300.0007 | 0.05638155 | 1.475297 |  | 1404.905 | 37.00005
3¦53 | 804.001 | 318.003 | [5 empty] | 421.3238 | 9535241.4 | 299.9995 | 0.05881278 | 1.475297 |  | 1404.415 | 37.00005
3¦54 | 810.001 | 324.003 | [5 empty] | 421.2982 | 9715337.5 | 300.0007 | 0.0543372 | 1.475297 |  | 1404.324 | 37.00005
3¦55 | 816.002 | 330.004 | [5 empty] | 421.162 | 9895426.6 | 299.9987 | 0.05672969 | 1.475297 |  | 1403.88 | 37.00005
3¦56 | 822.002 | 336.004 | [5 empty] | 421.0602 | 10075508.6 | 299.9998 | 0.06412965 | 1.475298 |  | 1403.535 | 36.99999
3¦57 | 828.002 | 342.004 | [5 empty] | 421.2125 | 10255595.3 | 299.9992 | 0.0610048 | 1.475299 |  | 1404.045 | 36.99996
3¦58 | 834.002 | 348.004 | [5 empty] | 420.9041 | 10435687.5 | 299.9995 | 0.06566019 | 1.475299 |  | 1403.016 | 36.99999
3¦59 | 840.002 | 354.004 | [5 empty] | 420.695 | 10615785.2 | 299.9995 | 0.06926995 | 1.475298 |  | 1402.319 | 36.99999
3¦60 | 846.002 | 360.004 | [5 empty] | 420.4495 | 10795867.2 | 300.0005 | 0.06847479 | 1.4753 |  | 1401.496 | 36.99993
3¦61 | 852.002 | 366.004 | [5 empty] | 420.4247 | 10975582.8 | 299.9892 | 0.06737914 | 1.47535 |  | 1401.466 | 36.99993
3¦62 | 858.002 | 372.004 | [5 empty] | 420.3676 | 11155669.5 | 299.9904 | 0.06192133 | 1.475349 |  | 1401.27 | 36.99996
3¦63 | 864.002 | 378.004 | [5 empty] | 420.1005 | 11335754.7 | 299.9895 | 0.06334241 | 1.475349 |  | 1400.384 | 36.99996
3¦64 | 870.002 | 384.004 | [5 empty] | 420.1184 | 11515839.1 | 299.9898 | 0.05931627 | 1.47535 |  | 1400.442 | 36.99993
3¦65 | 876.002 | 390.004 | [5 empty] | 419.8272 | 11695937.5 | 299.9903 | 0.05906885 | 1.475348 |  | 1399.469 | 37.00002
3¦66 | 882.002 | 396.004 | [5 empty] | 419.7797 | 11876030.5 | 299.9904 | 0.06412332 | 1.475347 |  | 1399.31 | 37.00005
3¦67 | 888.002 | 402.004 | [5 empty] | 419.7486 | 12056104.7 | 299.9905 | 0.06304651 | 1.475348 |  | 1399.206 | 36.99999
3¦68 | 894.002 | 408.004 | [5 empty] | 419.828 | 12236600 | 299.9988 | 0.06426116 | 1.475299 |  | 1399.432 | 36.99996
3¦69 | 900.002 | 414.004 | [5 empty] | 419.4204 | 12416691.4 | 299.9985 | 0.06610026 | 1.475299 |  | 1398.075 | 36.99996
3¦70 | 906.003 | 420.005 | [5 empty] | 419.5328 | 12596777.3 | 299.9991 | 0.06143332 | 1.4753 |  | 1398.447 | 36.99993
3¦71 | 912.003 | 426.005 | [5 empty] | 419.4059 | 12776886.7 | 300.0008 | 0.05971379 | 1.475297 |  | 1398.016 | 37.00005
3¦72 | 918.003 | 432.005 | [5 empty] | 419.4656 | 12956971.9 | 300.0002 | 0.06019267 | 1.475298 |  | 1398.218 | 37.00002
3¦73 | 924.003 | 438.005 | [5 empty] | 419.3602 | 13137056.25 | 299.9991 | 0.06185082 | 1.475299 |  | 1397.872 | 36.99996
3¦74 | 930.003 | 444.005 | [5 empty] | 419.4233 | 13317154.7 | 300.0004 | 0.0588455 | 1.475298 |  | 1398.076 | 36.99999
3¦75 | 936.003 | 450.005 | [5 empty] | 419.3665 | 13497246.9 | 300.0004 | 0.05373705 | 1.475298 |  | 1397.887 | 36.99999
3¦76 | 942.003 | 456.005 | [5 empty] | 419.3231 | 13677329.7 | 300 | 0.05834454 | 1.475299 |  | 1397.744 | 36.99996
3¦77 | 948.003 | 462.005 | [5 empty] | 419.1315 | 13857884.4 | 300.0109 | 0.05724918 | 1.475249 |  | 1397.054 | 36.99996
3¦78 | 954.003 | 468.005 | [5 empty] | 419.157 | 14038004.7 | 300.01 | 0.05596199 | 1.475248 |  | 1397.143 | 37.00002
3¦79 | 960.003 | 474.005 | [5 empty] | 419.0809 | 14218109.4 | 300.0109 | 0.0576559 | 1.475247 |  | 1396.886 | 37.00009
3¦80 | 966.003 | 480.005 | [5 empty] | 419.1581 | 14398209.4 | 300.0092 | 0.054807 | 1.475246 |  | 1397.151 | 37.00009
3¦81 | 972.003 | 486.005 | [5 empty] | 418.9883 | 14578279.7 | 300.0089 | 0.04887096 | 1.475249 |  | 1396.586 | 36.99996
3¦82 | 978.003 | 492.005 | [5 empty] | 418.8953 | 14758390.6 | 300.011 | 0.05227442 | 1.475248 |  | 1396.267 | 37.00002
3¦83 | 984.003 | 498.005 | [5 empty] | 418.6602 | 14938495.3 | 300.0101 | 0.05309634 | 1.475247 |  | 1395.487 | 37.00005
3¦84 | 989.999 | 504.001 | [5 empty] | 418.7227 | 15118440.6 | 300.0112 | 0.05432567 | 1.475247 |  | 1395.69 | 37.00005
3¦85 | 995.999 | 510.001 | [5 empty] | 418.735 | 15298535.9 | 300.0103 | 0.05424411 | 1.475247 |  | 1395.735 | 37.00002
3¦86 | 1001.999 | 516.001 | [5 empty] | 418.3931 | 15478617.2 | 300.0096 | 0.04870753 | 1.475249 |  | 1394.599 | 36.99996
3¦87 | 1007.999 | 522.001 | [5 empty] | 418.3808 | 15658718.75 | 300.0095 | 0.05892696 | 1.475248 |  | 1394.559 | 36.99999
3¦88 | 1013.999 | 528.001 | [5 empty] | 417.997 | 15838826.6 | 300.0108 | 0.05674884 | 1.475248 |  | 1393.273 | 37.00002
3¦89 | 1019.999 | 534.001 | [5 empty] | 418.1051 | 16018934.4 | 300.0091 | 0.05735338 | 1.475247 |  | 1393.641 | 37.00009
3¦90 | 1025.999 | 540.001 | [5 empty] | 417.9278 | 16199012.5 | 300.0115 | 0.0622081 | 1.475249 |  | 1393.039 | 36.99999
3¦91 | 1031.999 | 546.001 | [5 empty] | 417.8345 | 16379104.7 | 300.0101 | 0.05915594 | 1.475249 |  | 1392.735 | 36.99996
3¦92 | 1037.999 | 552.001 | [5 empty] | 417.9404 | 16559212.5 | 300.0104 | 0.05910312 | 1.475248 |  | 1393.087 | 37.00002
3¦93 | 1043.999 | 558.001 | [5 empty] | 417.7596 | 16739326.6 | 300.0104 | 0.05617321 | 1.475247 |  | 1392.484 | 37.00009
3¦94 | 1049.999 | 564.001 | [5 empty] | 417.8742 | 16919406.25 | 300.0107 | 0.05694894 | 1.475248 |  | 1392.864 | 36.99999
3¦95 | 1055.999 | 570.001 | [5 empty] | 417.6453 | 17099495.3 | 300.0099 | 0.05493155 | 1.475249 |  | 1392.105 | 36.99996
3¦96 | 1061.999 | 576.001 | [5 empty] | 417.5113 | 17279589.1 | 300.0092 | 0.057085 | 1.475249 |  | 1391.661 | 36.99996
3¦97 | 1067.999 | 582.001 | [5 empty] | 417.503 | 17459671.9 | 300.0089 | 0.05450129 | 1.475251 |  | 1391.636 | 36.9999
3¦98 | 1074 | 588.002 | [5 empty] | 417.5367 | 17639798.4 | 300.0098 | 0.0579447 | 1.475248 |  | 1391.744 | 36.99999
3¦99 | 1080 | 594.002 | [5 empty] | 417.5102 | 17819896.9 | 300.0104 | 0.05810379 | 1.475248 |  | 1391.652 | 37.00002
3¦100 | 1086 | 600.002 | [5 empty] | 417.5293 | 17999975 | 300.0107 | 0.0565982 | 1.475249 |  | 1391.714 | 36.99996
4¦1 | 1119.08 | 33.01001 | [5 empty] | 416.9882 | 18955310.9 | 300.008 | 0.05336681 | 1.475259 |  | 1389.924 | 37.00106
4¦2 | 1152.095 | 66.02502 | [5 empty] | 411.574 | 19913676.6 | 289.668 | 0.05370048 | 1.475258 |  | 1420.847 | 37.00106
4¦3 | 1185.111 | 99.04102 | [5 empty] | 406.1597 | 20838009.4 | 279.3262 | 0.05541835 | 1.475258 |  | 1454.07 | 37.00106
4¦4 | 1218.141 | 132.071 | [5 empty] | 401.0125 | 21728571.9 | 268.9843 | 0.05128765 | 1.475259 |  | 1490.839 | 37.00106
4¦5 | 1251.177 | 165.1071 | [5 empty] | 395.7477 | 22585098.4 | 258.6426 | 0.04559169 | 1.475259 |  | 1530.095 | 37.00106
4¦6 | 1284.192 | 198.1221 | [5 empty] | 389.3367 | 23406934.4 | 248.2952 | 0.05706156 | 1.47529 |  | 1568.04 | 37.00106
4¦7 | 1317.222 | 231.1521 | [5 empty] | 382.9038 | 24194459.4 | 237.9533 | 0.04326113 | 1.47529 |  | 1609.155 | 37.00106
4¦8 | 1350.248 | 264.1781 | [5 empty] | 376.9729 | 24948196.9 | 227.6123 | 0.04304291 | 1.475288 |  | 1656.206 | 37.00106
4¦9 | 1383.273 | 297.203 | [5 empty] | 371.1402 | 25667800 | 217.2703 | 0.04598452 | 1.47529 |  | 1708.195 | 37.00106
4¦10 | 1416.304 | 330.234 | [5 empty] | 365.479 | 26353268.75 | 206.9287 | 0.05477683 | 1.47529 |  | 1766.207 | 37.00106
4¦11 | 1449.334 | 363.264 | [5 empty] | 359.6997 | 27004596.9 | 196.592 | 0.04832979 | 1.475258 |  | 1829.676 | 37.00106
4¦12 | 1482.364 | 396.2941 | [5 empty] | 353.4612 | 27622359.4 | 186.2505 | 0.04619938 | 1.475259 |  | 1897.774 | 37.00106
4¦13 | 1515.395 | 429.3251 | [5 empty] | 346.9686 | 28205340.6 | 175.9131 | 0.04580397 | 1.475223 |  | 1972.386 | 37.00106
4¦14 | 1548.435 | 462.3651 | [5 empty] | 340.7944 | 28755028.1 | 165.5729 | 0.04420513 | 1.475202 |  | 2058.274 | 37.00106
4¦15 | 1581.45 | 495.38 | [5 empty] | 332.6641 | 29269840.6 | 155.231 | 0.04723065 | 1.475202 |  | 2143.027 | 37.00106
4¦16 | 1614.466 | 528.396 | [5 empty] | 325.722 | 29750093.75 | 144.8897 | 0.05498442 | 1.475202 |  | 2248.068 | 37.00106
4¦17 | 1647.491 | 561.421 | [5 empty] | 318.6129 | 30196325 | 134.5463 | 0.04301364 | 1.475202 |  | 2368.054 | 37.00106
4¦18 | 1680.517 | 594.447 | [5 empty] | 311.6793 | 30608390.6 | 124.2049 | 0.04847596 | 1.475202 |  | 2509.396 | 37.00106
4¦19 | 1713.542 | 627.472 | [5 empty] | 305.1979 | 30986281.25 | 113.8636 | 0.05229222 | 1.475202 |  | 2680.381 | 37.00106
4¦20 | 1746.577 | 660.5071 | [5 empty] | 297.543 | 31330106.25 | 103.5204 | 0.04480648 | 1.475202 |  | 2874.246 | 37.00106
4¦21 | 1779.593 | 693.5231 | [5 empty] | 289.2739 | 31639556.25 | 93.17847 | 0.03801017 | 1.475211 |  | 3104.515 | 37.00106
4¦22 | 1812.608 | 726.5381 | [5 empty] | 280.8279 | 31914656.25 | 82.8369 | 0.04058847 | 1.475202 |  | 3390.131 | 37.00106
4¦23 | 1845.634 | 759.5641 | [5 empty] | 271.0909 | 32156034.4 | 72.49467 | 0.04047604 | 1.475202 |  | 3739.459 | 37.00106
4¦24 | 1878.654 | 792.5841 | [5 empty] | 260.8385 | 32363034.4 | 62.15201 | 0.0453414 | 1.475202 |  | 4196.783 | 37.00106
4¦25 | 1911.684 | 825.614 | [5 empty] | 249.6601 | 32535918.75 | 51.80979 | 0.03363019 | 1.475202 |  | 4818.783 | 37.00106
4¦26 | 1944.705 | 858.635 | [5 empty] | 236.4393 | 32674593.75 | 41.4673 | 0.02864497 | 1.475258 |  | 5701.825 | 37.00106
4¦27 | 1977.74 | 891.67 | [5 empty] | 221.0515 | 32777900 | 31.12529 | 0.03072897 | 1.475258 |  | 7101.99 | 37.00106
4¦28 | 2010.755 | 924.6851 | [5 empty] | 201.6068 | 32848203.1 | 20.78373 | 0.02732037 | 1.475202 |  | 9700.221 | 37.00106
4¦29 | 2043.781 | 957.7111 | [5 empty] | 173.7401 | 32885634.4 | 10.44288 | 0.01750131 | 1.475203 |  | 16637.18 | 37.00106
4¦30 | 2076.796 | 990.726 | [5 empty] | 125.9948 | 32887406.25 | 0.07249642 | -0.03634869 | 1.475202 |  | 1737945.3 | 37.00106
5¦1 | 2322.185 | 59.99805 | 670.0192 | 36.46902 | 0.1 | 0.6283185 | 0.05443025 | 4.99999 | 0.7453284 | 0.004683037 | -0.281968 | 1.475185 | 1067947.1 |  | 37.00024
5¦2 | 2369.835 | 107.6479 | 684.9793 | 39.14499 | 0.1258925 | 0.7910062 | 0.05714704 | 5.000124 | 0.7291031 | 0.00576725 | -0.3331826 | 1.475245 | 867372.4 |  | 37.00054
5¦3 | 2407.682 | 145.4949 | 697.4898 | 41.77716 | 0.1584893 | 0.9958177 | 0.05989559 | 5.000106 | 0.7160437 | 0.00713049 | -0.3549197 | 1.475195 | 701674.4 |  | 36.99951
5¦4 | 2437.745 | 175.5581 | 708.7041 | 45.25326 | 0.1995262 | 1.25366 | 0.06385309 | 4.999904 | 0.7047711 | 0.008835436 | -0.3861753 | 1.475195 | 566459.2 |  | 36.99868
5¦5 | 2461.621 | 199.4341 | 718.9302 | 48.96112 | 0.2511886 | 1.578265 | 0.06810306 | 4.999992 | 0.6949972 | 0.0109689 | -0.4002717 | 1.475191 | 456574.5 |  | 36.99975
5¦6 | 2480.586 | 218.3989 | 728.6524 | 53.16177 | 0.3162278 | 1.986918 | 0.07295895 | 4.999834 | 0.6861102 | 0.01363244 | -0.4098089 | 1.475195 | 367699.8 |  | 37.00076
5¦7 | 2495.646 | 233.459 | 737.925 | 57.8571 | 0.3981072 | 2.501381 | 0.07840529 | 4.999964 | 0.6782001 | 0.01696437 | -0.4171813 | 1.475211 | 295912.4 |  | 36.99926
5¦8 | 2527.561 | 265.374 | 751.0886 | 63.18344 | 0.5011872 | 3.149052 | 0.08412242 | 4.999731 | 0.6674859 | 0.02101948 | -0.4375615 | 1.475188 | 239355 |  | 36.99984
5¦9 | 2552.91 | 290.7229 | 762.8309 | 68.82882 | 0.6309574 | 3.964422 | 0.09022884 | 4.999991 | 0.6592278 | 0.02613457 | -0.4443433 | 1.475153 | 193200.9 |  | 37.00088
5¦10 | 2573.045 | 310.8579 | 774.5461 | 74.83258 | 0.7943283 | 4.990912 | 0.09661466 | 5.000154 | 0.6524963 | 0.03256552 | -0.4477968 | 1.475148 | 155913.9 |  | 36.99993
5¦11 | 2589.035 | 326.8479 | 786.8043 | 81.357 | 1 | 6.283185 | 0.1034024 | 4.999588 | 0.6474742 | 0.04068201 | -0.455411 | 1.475153 | 125891.4 |  | 36.99905
5¦12 | 2601.736 | 339.5491 | 799.5258 | 88.26576 | 1.258925 | 7.910062 | 0.1103977 | 4.999374 | 0.6454951 | 0.05105906 | -0.4629874 | 1.475153 | 101691.1 |  | 36.99948
5¦13 | 2611.82 | 349.6331 | 813.0842 | 95.77484 | 1.584893 | 9.958179 | 0.1177925 | 5.000008 | 0.6482277 | 0.06455167 | -0.4612005 | 1.475153 | 82214.38 |  | 37.00009
5¦14 | 2619.828 | 357.6409 | 827.5443 | 103.73 | 1.995263 | 12.5366 | 0.1253467 | 4.999068 | 0.658702 | 0.08257886 | -0.4656442 | 1.475153 | 66526.79 |  | 36.99996
5¦15 | 2626.188 | 364.001 | 843.1084 | 112.2413 | 2.511886 | 15.78265 | 0.133128 | 4.998744 | 0.6832525 | 0.1078353 | -0.4724343 | 1.475153 | 53891.26 |  | 37.00027
5¦16 | 2631.238 | 369.051 | 860.1628 | 121.2291 | 3.162278 | 19.86918 | 0.1409374 | 4.998497 | 0.7345395 | 0.1459469 | -0.4754071 | 1.475153 | 43719.15 |  | 36.99941
5¦17 | 2635.247 | 373.0601 | 880.1747 | 130.9789 | 3.981072 | 25.01381 | 0.1488102 | 4.998065 | 0.843108 | 0.2108935 | -0.4764239 | 1.475153 | 35575.02 |  | 37.00033
5¦18 | 2642.619 | 380.4319 | 903.0463 | 141.8348 | 5.011873 | 31.49053 | 0.1570624 | 4.997565 | 1.115182 | 0.3511767 | -0.4802221 | 1.475153 | 29028.31 |  | 37.00085
5¦19 | 2648.473 | 386.2859 | 919.0809 | 150.02 | 6.309575 | 39.64423 | 0.1632283 | 4.996901 | 2.20042 | 0.8723395 | -0.479923 | 1.475146 | 23490.03 |  | 36.9996
5¦20 | 2653.121 | 390.9341 | 943.5617 | 157.3339 | 7.943282 | 49.90911 | 0.1667445 | 4.995982 | 1.549247 | 0.7732152 | -0.4837992 | 1.475153 | 19166.62 |  | 37.00036
5¦21 | 2656.811 | 394.624 | 978.7314 | 159.2646 | 10 | 62.83185 | 0.1627252 | 4.995008 | 0.5199683 | 0.3267057 | -0.4866135 | 1.47515 | 15781.88 |  | 37.0014
5¦22 | 2659.741 | 397.554 | 1016.103 | 150.2348 | 12.58926 | 79.10064 | 0.147862 | 4.993615 | 0.245227 | 0.1939761 | -0.4875599 | 1.475146 | 12985.35 |  | 37.00137
5¦23 | 2662.065 | 399.8779 | 1064.751 | 120.7865 | 15.84893 | 99.58179 | 0.1134339 | 4.991936 | 0.132646 | 0.1320913 | -0.4871711 | 1.475144 | 10760.8 |  | 37.00082
5¦24 | 2663.909 | 401.7219 | 1137.068 | 59.59426 | 19.95262 | 125.366 | 0.05259599 | 4.989806 | 0.07664594 | 0.09608797 | -0.4909465 | 1.475148 | 9082.433 |  | 37.00143
5¦25 | 2666.685 | 404.498 | 1227.046 | 30.28379 | 25.11887 | 157.8265 | 0.02471163 | 4.98705 | 0.04579081 | 0.07227004 | -0.4925437 | 1.475146 | 7777.016 |  | 36.99999
5¦26 | 2668.89 | 406.7029 | 1504.813 | 3.597009 | 31.62278 | 198.6918 | 0.002401715 | 4.983578 | 0.0281583 | 0.05594821 | -0.4941813 | 1.475151 | 7573.628 |  | 36.99969
5¦27 | 2670.638 | 408.4509 | 1926.501 | 1.9265 | 39.81073 | 250.1382 | 0.000999981 | 4.978965 | 0.01746812 | 0.04369443 | -0.4939821 | 1.475151 | 7701.749 |  | 36.99996
5¦28 | 2672.024 | 409.8369 | 2455.191 | 19.10994 | 50.11873 | 314.9053 | 0.0470064 | 4.973081 | 0.0108667 | 0.03421982 | -0.4953308 | 1.475149 | 7796.838 |  | 36.99954
5¦29 | 2673.122 | 410.9351 | 5896.872 | 87.62704 | 63.09573 | 396.4421 | 0.0325985 | 4.96592 | 0.007045831 | 0.02793265 | -0.4969476 | 1.475148 | 14876.12 |  | 36.99944
5¦30 | 2673.994 | 411.8069 | 3921.518 | 137.2882 | 79.43284 | 499.0912 | 0.8464471 | 4.95587 | 0.004153009 | 0.0207273 | -0.498595 | 1.475148 | 7862.13 |  | 37.00002
5¦31 | 2674.686 | 412.499 | 17643.39 | 1061.146 | 100 | 628.3185 | 0.2127583 | 4.94451 | 0.002840184 | 0.0178454 | -0.4972183 | 1.475148 | 28131.06 |  | 37.00033