## viscoRecoveryandFlow_4.rwd
SegIndex | t in s | t_seg in s | G' in Pa | G" in Pa | f in Hz | ω in rad/s | tan(δ) in - | τ in Pa | ɣ in % | ɣ̇ in 1/s | Fn in N | h in mm | ¦η*¦ in mPas | η in mPas | T in °C
1¦1 | 8.939 | 1.04 | [5 empty] | 0 | -0.003014843 | -3.212627e-06 | -0.002139407 | 116.0863 |  | 0 | 36.99935
1¦2 | 9.969 | 2.07 | [5 empty] | 0 | -0.003069824 | 1.098282e-06 | 0.0007621637 | 111.9764 |  | 0 | 36.99944
1¦3 | 11.004 | 3.105 | [5 empty] | 0 | -0.003051497 | 6.700892e-06 | 0.004591004 | 107.8464 |  | 0 | 36.99951
1¦4 | 12.039 | 4.139999 | [5 empty] | 0 | -0.002263423 | 8.009941e-06 | 0.005600396 | 103.7169 |  | 0 | 36.9996
1¦5 | 13.074 | 5.175 | [5 empty] | 0 | -0.001796076 | 1.696219e-06 | 0.003934967 | 99.5869 |  | 0 | 36.99963
1¦6 | 14.109 | 6.21 | [5 empty] | 0 | -0.001475348 | 2.413403e-08 | 0.002948624 | 95.45725 |  | 0 | 36.99966
1¦7 | 15.144 | 7.245 | [5 empty] | 0 | -0.001621967 | 1.252596e-06 | 0.002968942 | 91.32695 |  | 0 | 36.99972
1¦8 | 16.179 | 8.280001 | [5 empty] | 0 | -0.001383712 | -6.126763e-07 | -0.0007969249 | 87.1976 |  | 0 | 36.99972
1¦9 | 17.214 | 9.315001 | [5 empty] | 0 | -0.001392876 | -4.582617e-07 | -0.002472075 | 83.0677 |  | 0 | 36.99969
1¦10 | 18.249 | 10.35 | [5 empty] | 0 | -0.001374548 | 2.880198e-06 | -0.001838919 | 78.93775 |  | 0 | 36.99966
1¦11 | 19.284 | 11.385 | [5 empty] | 0 | -0.001237093 | 2.638618e-06 | -0.002040309 | 74.8077 |  | 0 | 36.99969
1¦12 | 20.314 | 12.415 | [5 empty] | 0 | -0.001447857 | -3.124278e-05 | 0.00118249 | 70.6981 |  | 0 | 36.99975
1¦13 | 21.349 | 13.45 | [5 empty] | 0 | -0.000797238 | 9.187188e-06 | -0.0007878378 | 66.5682 |  | 0 | 36.99984
1¦14 | 22.384 | 14.485 | [5 empty] | 0 | -0.0002016004 | 5.985002e-06 | -0.001184621 | 62.43885 |  | 0 | 36.9999
1¦15 | 23.419 | 15.52 | [5 empty] | 0 | 0.0001557821 | -2.872663e-07 | 0.0009117014 | 58.3089 |  | 0 | 36.99987
1¦16 | 24.454 | 16.555 | [5 empty] | 0 | 0.0002474187 | -3.431314e-06 | -0.0008167549 | 54.17905 |  | 0 | 36.9999
1¦17 | 25.489 | 17.59 | [5 empty] | 0 | 0.0003573825 | 1.550967e-06 | -0.003034481 | 50.04899 |  | 0 | 36.99993
1¦18 | 26.524 | 18.625 | [5 empty] | 0 | 0.001008002 | 6.522424e-06 | -0.003192483 | 45.91924 |  | 0 | 36.99996
1¦19 | 27.559 | 19.66 | [5 empty] | 0 | 0.001759422 | 2.775181e-06 | -0.005706761 | 41.78939 |  | 0 | 36.99996
1¦20 | 28.594 | 20.695 | [5 empty] | 0 | 0.001988513 | 2.315484e-06 | -0.003255884 | 37.65964 |  | 0 | 36.99996
1¦21 | 29.629 | 21.73 | [5 empty] | 0 | 0.002400877 | 5.123022e-06 | -0.002639544 | 33.53049 |  | 0 | 36.99999
1¦22 | 30.659 | 22.76 | [5 empty] | 0 | 0.002868224 | 9.979783e-07 | -0.004583928 | 29.42049 |  | 0 | 36.99999
1¦23 | 31.694 | 23.795 | [5 empty] | 0 | 0.00340888 | 1.016286e-05 | -0.005109681 | 25.29074 |  | 0 | 37.00002
1¦24 | 32.729 | 24.83 | [5 empty] | 0 | 0.00418779 | 7.558279e-06 | -0.004454866 | 21.16114 |  | 0 | 37.00009
1¦25 | 33.764 | 25.865 | [5 empty] | 0 | 0.005177465 | 1.633404e-05 | -0.00484041 | 17.03149 |  | 0 | 37.00009
1¦26 | 34.799 | 26.9 | [5 empty] | 0 | 0.006414558 | 9.140204e-06 | -0.002681769 | 12.90174 |  | 0 | 37.00009
1¦27 | 35.834 | 27.935 | [5 empty] | 0 | 0.007220959 | 9.358113e-06 | -0.0007645806 | 8.77199 |  | 0 | 37.00009
1¦28 | 36.869 | 28.97 | [5 empty] | 0 | 0.008027361 | 9.40289e-06 | -0.0008101578 | 4.642241 |  | 0 | 37.00009
1¦29 | 37.599 | 29.7 | [5 empty] | 0 | 0.0006964378 | -0.004553367 | 1.239209 | 1.729092 |  | 0 | 37.00005
2¦1 | 147.145 | 59.991 | 701.402 | 68.28426 | 0.1 | 0.6283185 | 0.09735437 | 4.99999 | 0.7096658 | 0.004458962 | 0.5317588 | 1.37929 | 1121593.6 |  | 37.00219
2¦2 | 194.792 | 107.638 | 747.6085 | 67.6202 | 0.1258925 | 0.7910062 | 0.09045094 | 5.000091 | 0.6663281 | 0.005270697 | 0.4102556 | 1.379254 | 948994.3 |  | 37.00353
2¦3 | 232.639 | 145.485 | 779.5652 | 68.98954 | 0.1584893 | 0.9958177 | 0.08849715 | 5.000114 | 0.6392557 | 0.006365821 | 0.3463254 | 1.379242 | 785898.9 |  | 37.00048
2¦4 | 262.7 | 175.546 | 804.6335 | 71.71389 | 0.1995262 | 1.25366 | 0.0891254 | 4.999906 | 0.6194443 | 0.007765727 | 0.2960994 | 1.379192 | 644371.5 |  | 37.00131
2¦5 | 286.577 | 199.423 | 825.5152 | 75.74319 | 0.2511886 | 1.578265 | 0.09175342 | 4.999986 | 0.6039297 | 0.009531609 | 0.2626677 | 1.379192 | 525249.5 |  | 37.00085
2¦6 | 305.539 | 218.385 | 844.5683 | 80.90307 | 0.3162278 | 1.986918 | 0.09579264 | 4.999837 | 0.590498 | 0.01173271 | 0.2455148 | 1.379192 | 427010.3 |  | 37.00091
2¦7 | 320.6 | 233.446 | 862.0153 | 86.56613 | 0.3981072 | 2.501381 | 0.1004236 | 4.999974 | 0.5789616 | 0.01448204 | 0.229405 | 1.379234 | 346349 |  | 37.00103
2¦8 | 352.514 | 265.36 | 887.56 | 94.24113 | 0.5011872 | 3.149052 | 0.1061803 | 4.999742 | 0.5629139 | 0.01772645 | 0.2114936 | 1.379184 | 283434.2 |  | 37.00009
2¦9 | 377.861 | 290.707 | 910.3778 | 102.4965 | 0.6309574 | 3.964422 | 0.1125868 | 4.999986 | 0.5499314 | 0.0218016 | 0.1962883 | 1.379192 | 231087.8 |  | 37.00109
2¦10 | 397.994 | 310.84 | 932.3687 | 111.5909 | 0.7943283 | 4.990912 | 0.1196852 | 5.000172 | 0.5388069 | 0.02689138 | 0.1695294 | 1.379192 | 188146.5 |  | 36.99978
2¦11 | 413.984 | 326.83 | 954.5346 | 121.3255 | 1 | 6.283185 | 0.1271045 | 4.999588 | 0.5292148 | 0.03325155 | 0.1504112 | 1.379192 | 153141.1 |  | 36.99914
2¦12 | 426.683 | 339.529 | 976.21875 | 131.6413 | 1.258925 | 7.910062 | 0.1348486 | 4.999373 | 0.5222486 | 0.04131019 | 0.1343066 | 1.379142 | 124531.8 |  | 37.0003
2¦13 | 436.767 | 349.613 | 998.9829 | 142.7662 | 1.584893 | 9.958179 | 0.1429117 | 5.000013 | 0.5180973 | 0.05159305 | 0.1206593 | 1.379141 | 101337.1 |  | 36.99975
2¦14 | 444.775 | 357.621 | 1022.164 | 154.7111 | 1.995263 | 12.5366 | 0.1513565 | 4.999068 | 0.5185977 | 0.06501454 | 0.1130128 | 1.379141 | 82463.02 |  | 36.99996
2¦15 | 451.135 | 363.981 | 1046.301 | 167.3715 | 2.511886 | 15.78265 | 0.159965 | 4.99874 | 0.5267608 | 0.0831368 | 0.1127894 | 1.379141 | 67137.23 |  | 36.99938
2¦16 | 456.184 | 369.03 | 1071.111 | 180.7762 | 3.162278 | 19.86918 | 0.1687742 | 4.998495 | 0.5485658 | 0.1089955 | 0.1120896 | 1.379142 | 54670.58 |  | 37.00085
2¦17 | 460.192 | 373.038 | 1097.943 | 195.2569 | 3.981072 | 25.01381 | 0.177839 | 4.998066 | 0.5959443 | 0.1490684 | 0.1116315 | 1.379141 | 44582.15 |  | 37.00021
2¦18 | 467.564 | 380.41 | 1125.671 | 210.2847 | 5.011873 | 31.49053 | 0.186808 | 4.997563 | 0.7036666 | 0.2215883 | 0.1058485 | 1.379141 | 36364.73 |  | 36.99752
2¦19 | 473.418 | 386.264 | 1150.713 | 225.3378 | 6.309575 | 39.64423 | 0.1958244 | 4.996895 | 1.004005 | 0.3980302 | 0.09654768 | 1.379146 | 29577.29 |  | 36.99813
2¦20 | 478.066 | 390.912 | 1170.308 | 241.4888 | 7.943282 | 49.90911 | 0.2063462 | 4.99599 | 1.894893 | 0.9457244 | 0.1000059 | 1.379144 | 23942.8 |  | 36.99954
2¦21 | 481.756 | 394.602 | 1206.963 | 248.45 | 10 | 62.83185 | 0.2058475 | 4.995004 | 0.7687353 | 0.4830106 | 0.09921632 | 1.379142 | 19612.17 |  | 37.00005
2¦22 | 484.684 | 397.53 | 1261.006 | 242.2075 | 12.58926 | 79.10064 | 0.1920762 | 4.993617 | 0.3104215 | 0.2455454 | 0.0988166 | 1.379143 | 16233.2 |  | 36.99951
2¦23 | 487.008 | 399.854 | 1321.548 | 222.06 | 15.84893 | 99.58179 | 0.1680222 | 4.991944 | 0.1559907 | 0.1553383 | 0.09703124 | 1.379144 | 13457.02 |  | 37.00015
2¦24 | 488.852 | 401.698 | 1403.766 | 161.4554 | 19.95262 | 125.366 | 0.1150729 | 4.989807 | 0.08678704 | 0.1088015 | 0.09666576 | 1.379141 | 11271.16 |  | 37.00228
2¦25 | 491.629 | 404.475 | 1502.746 | 57.3115 | 25.11887 | 157.8265 | 0.0383274 | 4.987043 | 0.05074237 | 0.08008491 | 0.09422302 | 1.379143 | 9528.43 |  | 37.0006
2¦26 | 493.833 | 406.679 | 1554.911 | 12.91167 | 31.62278 | 198.6918 | 0.008586971 | 4.983589 | 0.03038936 | 0.06038116 | 0.09200589 | 1.379144 | 7826.015 |  | 37.00048
2¦27 | 495.581 | 408.427 | 1613.457 | 9.466508 | 39.81073 | 250.1382 | 0.005873192 | 4.979006 | 0.01855201 | 0.04640567 | 0.0908197 | 1.379143 | 6450.375 |  | 36.9999
2¦28 | 496.967 | 409.813 | 2907.596 | 16.5756 | 50.11873 | 314.9053 | 0.007358671 | 4.973047 | 0.01179369 | 0.03713894 | 0.08882659 | 1.379142 | 9233.391 |  | 37.00018
2¦29 | 498.065 | 410.911 | 4816.573 | 119.6358 | 63.09573 | 396.4421 | 0.1655769 | 4.965816 | 0.007450589 | 0.02953727 | 0.0857306 | 1.379142 | 12153.25 |  | 37.0003
2¦30 | 498.935 | 411.781 | 3878.36 | 406.7228 | 79.43284 | 499.0912 | 0.6939108 | 4.955851 | 0.004462772 | 0.0222733 | 0.08460935 | 1.379142 | 7813.458 |  | 37.00094
2¦31 | 499.625 | 412.471 | 9700.514 | 472.0304 | 100 | 628.3185 | 0.5287013 | 4.944387 | 0.002885299 | 0.01812887 | 0.08268514 | 1.379142 | 15457.11 |  | 37.00134
3¦1 | 508.396 | 6.005005 | [5 empty] | 520.6892 | 170628.4 | 300.0021 | 0.1244966 | 1.379143 |  | 1735.619 | 36.99996
3¦2 | 514.396 | 12.005 | [5 empty] | 510.9269 | 350719.7 | 299.9953 | 0.1141022 | 1.379143 |  | 1703.116 | 36.99999
3¦3 | 520.396 | 18.005 | [5 empty] | 507.2459 | 530810.3 | 300.0041 | 0.1127563 | 1.379143 |  | 1690.797 | 36.99999
3¦4 | 526.396 | 24.005 | [5 empty] | 503.5371 | 710900.5 | 299.9994 | 0.1138936 | 1.379144 |  | 1678.461 | 36.99996
3¦5 | 532.396 | 30.005 | [5 empty] | 496.7948 | 890991.1 | 300.0019 | 0.1145976 | 1.379144 |  | 1655.972 | 36.99996
3¦6 | 538.396 | 36.005 | [5 empty] | 496.1873 | 1071087.3 | 299.9971 | 0.1080564 | 1.379143 |  | 1653.974 | 36.99996
3¦7 | 544.396 | 42.005 | [5 empty] | 494.9135 | 1251175.7 | 300.0004 | 0.108362 | 1.379145 |  | 1649.709 | 36.99987
3¦8 | 550.396 | 48.005 | [5 empty] | 492.7988 | 1431265.2 | 300.0006 | 0.1060113 | 1.379146 |  | 1642.659 | 36.99987
3¦9 | 556.396 | 54.005 | [5 empty] | 490.4879 | 1611355.9 | 299.9958 | 0.1017393 | 1.379145 |  | 1634.983 | 36.9999
3¦10 | 562.396 | 60.005 | [5 empty] | 490.7579 | 1791449.4 | 300.0015 | 0.09960814 | 1.379142 |  | 1635.851 | 37.00002
3¦11 | 568.396 | 66.005 | [5 empty] | 488.6635 | 1971544.3 | 299.9963 | 0.1045407 | 1.379143 |  | 1628.898 | 36.99999
3¦12 | 574.392 | 72.00104 | [5 empty] | 488.4629 | 2151403.7 | 299.9883 | 0.09356904 | 1.379195 |  | 1628.273 | 36.99993
3¦13 | 580.392 | 78.00104 | [5 empty] | 487.558 | 2331488.9 | 299.9905 | 0.1025468 | 1.379194 |  | 1625.245 | 36.99996
3¦14 | 586.392 | 84.00104 | [5 empty] | 494.9175 | 2511567.6 | 299.9865 | 0.09816301 | 1.379195 |  | 1649.799 | 36.99987
3¦15 | 592.392 | 90.00104 | [5 empty] | 493.2583 | 2691653.5 | 299.9925 | 0.09496555 | 1.379194 |  | 1644.236 | 36.99993
3¦16 | 598.392 | 96.00104 | [5 empty] | 491.653 | 2871744.7 | 299.9875 | 0.1004719 | 1.379193 |  | 1638.911 | 36.99999
3¦17 | 604.392 | 102.001 | [5 empty] | 495.4241 | 3051827.5 | 299.9897 | 0.09419228 | 1.379193 |  | 1651.471 | 36.99999
3¦18 | 610.392 | 108.001 | [5 empty] | 495.9106 | 3231910.9 | 299.9885 | 0.09861277 | 1.379193 |  | 1653.099 | 36.99996
3¦19 | 616.392 | 114.001 | [5 empty] | 495.326 | 3411990.2 | 299.9858 | 0.1033571 | 1.379195 |  | 1651.165 | 36.9999
3¦20 | 622.392 | 120.001 | [5 empty] | 494.7674 | 3592207.8 | 300.0019 | 0.1085842 | 1.379144 |  | 1649.214 | 36.99996
3¦21 | 628.392 | 126.001 | [5 empty] | 494.524 | 3772302.7 | 299.9975 | 0.1065703 | 1.379144 |  | 1648.427 | 36.99996
3¦22 | 634.392 | 132.001 | [5 empty] | 494.31 | 3952388.7 | 299.9995 | 0.1015972 | 1.379145 |  | 1647.703 | 36.99987
3¦23 | 640.392 | 138.001 | [5 empty] | 494.0325 | 4132482.4 | 299.9997 | 0.10211 | 1.379144 |  | 1646.777 | 36.99996
3¦24 | 646.392 | 144.001 | [5 empty] | 493.7076 | 4312574.6 | 299.9998 | 0.09794113 | 1.379143 |  | 1645.693 | 36.99999
3¦25 | 652.392 | 150.001 | [5 empty] | 493.6188 | 4492670.3 | 300.0016 | 0.09899194 | 1.379143 |  | 1645.387 | 36.99999
3¦26 | 658.392 | 156.001 | [5 empty] | 493.2053 | 4672760.2 | 299.9981 | 0.09213473 | 1.379143 |  | 1644.028 | 36.99999
3¦27 | 664.393 | 162.002 | [5 empty] | 492.9266 | 4852852.3 | 300.0025 | 0.09108915 | 1.379143 |  | 1643.075 | 37.00002
3¦28 | 670.393 | 168.002 | [5 empty] | 492.5117 | 5033127.3 | 300.0075 | 0.09039068 | 1.379092 |  | 1641.665 | 37.00005
3¦29 | 676.393 | 174.002 | [5 empty] | 492.3704 | 5212845.3 | 299.9903 | 0.08755381 | 1.379192 |  | 1641.288 | 37.00002
3¦30 | 682.393 | 180.002 | [5 empty] | 492.2967 | 5393325 | 300.0112 | 0.08719143 | 1.379092 |  | 1640.928 | 37.00002
3¦31 | 688.393 | 186.002 | [5 empty] | 492.2259 | 5573417.6 | 300.0086 | 0.08638789 | 1.379093 |  | 1640.706 | 36.99999
3¦32 | 694.393 | 192.002 | [5 empty] | 492.0296 | 5753502.0 | 300.0126 | 0.08998512 | 1.379096 |  | 1640.03 | 36.99984
3¦33 | 700.393 | 198.002 | [5 empty] | 491.4825 | 5933603.9 | 300.0076 | 0.09434801 | 1.379095 |  | 1638.234 | 36.9999
3¦34 | 706.393 | 204.002 | [5 empty] | 491.0158 | 6113698.4 | 300.0106 | 0.09450867 | 1.379095 |  | 1636.661 | 36.99987
3¦35 | 712.393 | 210.002 | [5 empty] | 491.4596 | 6293800.8 | 300.0098 | 0.09459837 | 1.379095 |  | 1638.145 | 36.9999
3¦36 | 718.393 | 216.002 | [5 empty] | 490.8017 | 6473899.6 | 300.0083 | 0.09371499 | 1.379094 |  | 1635.961 | 36.99993
3¦37 | 724.393 | 222.002 | [5 empty] | 490.7707 | 6653998.4 | 300.0128 | 0.09550694 | 1.379094 |  | 1635.833 | 36.99996
3¦38 | 730.393 | 228.002 | [5 empty] | 490.3306 | 6834095.3 | 300.0093 | 0.09459668 | 1.379094 |  | 1634.385 | 36.99993
3¦39 | 736.393 | 234.002 | [5 empty] | 489.9122 | 7014196.875 | 300.0111 | 0.0964983 | 1.379093 |  | 1632.98 | 36.99999
3¦40 | 742.393 | 240.002 | [5 empty] | 489.9081 | 7194310.2 | 300.0111 | 0.09540321 | 1.379091 |  | 1632.967 | 37.00009
3¦41 | 748.394 | 246.003 | [5 empty] | 489.4779 | 7374405.5 | 300.0127 | 0.09457032 | 1.379091 |  | 1631.524 | 37.00009
3¦42 | 754.394 | 252.003 | [5 empty] | 488.793 | 7554501.6 | 300.0107 | 0.09130224 | 1.379091 |  | 1629.252 | 37.00009
3¦43 | 760.394 | 258.003 | [5 empty] | 488.965 | 7734606.25 | 300.0108 | 0.0865874 | 1.37909 |  | 1629.825 | 37.00015
3¦44 | 766.394 | 264.003 | [5 empty] | 489.1069 | 7914686.7 | 300.0121 | 0.09087428 | 1.379093 |  | 1630.291 | 36.99999
3¦45 | 772.394 | 270.003 | [5 empty] | 489.2076 | 8094783.6 | 300.0077 | 0.08912425 | 1.379094 |  | 1630.65 | 36.99996
3¦46 | 778.394 | 276.003 | [5 empty] | 488.9321 | 8274889.1 | 300.0123 | 0.09154154 | 1.379092 |  | 1629.707 | 37.00002
3¦47 | 784.394 | 282.003 | [5 empty] | 488.4836 | 8454984.375 | 300.0103 | 0.09339307 | 1.379092 |  | 1628.223 | 37.00002
3¦48 | 790.394 | 288.003 | [5 empty] | 488.5164 | 8635080.5 | 300.0102 | 0.09229928 | 1.379093 |  | 1628.333 | 37.00002
3¦49 | 796.394 | 294.003 | [5 empty] | 488.1754 | 8815187.5 | 300.0143 | 0.08959894 | 1.379092 |  | 1627.174 | 37.00005
3¦50 | 802.394 | 300.003 | [5 empty] | 487.9063 | 8995275 | 300.0058 | 0.09049182 | 1.379093 |  | 1626.323 | 36.99999
3¦51 | 808.394 | 306.003 | [5 empty] | 487.8774 | 9175371.1 | 300.0118 | 0.08920311 | 1.379093 |  | 1626.194 | 36.99999
3¦52 | 814.394 | 312.003 | [5 empty] | 487.8407 | 9355111.7 | 299.9999 | 0.09111783 | 1.379146 |  | 1626.136 | 36.99987
3¦53 | 820.394 | 318.003 | [5 empty] | 487.1013 | 9535212.5 | 299.9976 | 0.08352705 | 1.379144 |  | 1623.684 | 36.99993
3¦54 | 826.394 | 324.003 | [5 empty] | 486.9882 | 9715305.5 | 300.0015 | 0.08343119 | 1.379144 |  | 1623.286 | 36.99993
3¦55 | 832.395 | 330.004 | [5 empty] | 486.9483 | 9895415.625 | 299.9981 | 0.08139978 | 1.379142 |  | 1623.171 | 37.00005
3¦56 | 838.395 | 336.004 | [5 empty] | 486.7744 | 10075501.6 | 300.0005 | 0.08231445 | 1.379142 |  | 1622.579 | 37.00002
3¦57 | 844.395 | 342.004 | [5 empty] | 486.461 | 10255586.7 | 299.9991 | 0.08556475 | 1.379143 |  | 1621.542 | 36.99999
3¦58 | 850.395 | 348.004 | [5 empty] | 485.9851 | 10435672.7 | 299.9988 | 0.08790194 | 1.379144 |  | 1619.957 | 36.99996
3¦59 | 856.395 | 354.004 | [5 empty] | 485.7567 | 10615764.1 | 300.0007 | 0.08673374 | 1.379144 |  | 1619.186 | 36.99993
3¦60 | 862.395 | 360.004 | [5 empty] | 485.1566 | 10795853.1 | 299.9984 | 0.08538881 | 1.379144 |  | 1617.197 | 36.99993
3¦61 | 868.395 | 366.004 | [5 empty] | 485.1758 | 10975957.8 | 300.0009 | 0.08308841 | 1.379142 |  | 1617.248 | 37.00002
3¦62 | 874.395 | 372.004 | [5 empty] | 484.6019 | 11156043.0 | 299.9975 | 0.08760314 | 1.379143 |  | 1615.353 | 36.99999
3¦63 | 880.395 | 378.004 | [5 empty] | 483.8719 | 11336132.0 | 300.0016 | 0.08924489 | 1.379143 |  | 1612.898 | 36.99999
3¦64 | 886.395 | 384.004 | [5 empty] | 483.8269 | 11516207.8 | 300.0005 | 0.08678434 | 1.379145 |  | 1612.754 | 36.99987
3¦65 | 892.395 | 390.004 | [5 empty] | 483.0155 | 11696318.75 | 299.9984 | 0.08540415 | 1.379143 |  | 1610.06 | 36.99999
3¦66 | 898.395 | 396.004 | [5 empty] | 482.768 | 11876405.5 | 300.003 | 0.08469624 | 1.379143 |  | 1609.211 | 36.99996
3¦67 | 904.395 | 402.004 | [5 empty] | 482.4262 | 12056489.8 | 299.9955 | 0.08679563 | 1.379144 |  | 1608.112 | 36.99996
3¦68 | 910.395 | 408.004 | [5 empty] | 481.7171 | 12236589.1 | 300.0016 | 0.08736634 | 1.379143 |  | 1605.715 | 36.99999
3¦69 | 916.396 | 414.005 | [5 empty] | 481.42 | 12416689.8 | 299.9995 | 0.09067566 | 1.379142 |  | 1604.736 | 37.00002
3¦70 | 922.396 | 420.005 | [5 empty] | 480.5788 | 12597232.0 | 300.01 | 0.09155188 | 1.379093 |  | 1601.876 | 36.99999
3¦71 | 928.396 | 426.005 | [5 empty] | 477.8889 | 12777319.5 | 300.0146 | 0.09205386 | 1.379094 |  | 1592.885 | 36.99996
3¦72 | 934.396 | 432.005 | [5 empty] | 477.5401 | 12957404.7 | 300.0101 | 0.08840712 | 1.379095 |  | 1591.747 | 36.9999
3¦73 | 940.396 | 438.005 | [5 empty] | 477.2204 | 13137520.3 | 300.0114 | 0.08651152 | 1.379093 |  | 1590.674 | 36.99999
3¦74 | 946.396 | 444.005 | [5 empty] | 476.3921 | 13317631.25 | 300.0116 | 0.08520804 | 1.379092 |  | 1587.912 | 37.00002
3¦75 | 952.396 | 450.005 | [5 empty] | 476.2004 | 13497721.9 | 300.0104 | 0.08251837 | 1.379093 |  | 1587.28 | 36.99999
3¦76 | 958.396 | 456.005 | [5 empty] | 475.87 | 13677815.6 | 300.0111 | 0.08765954 | 1.379093 |  | 1586.174 | 36.99999
3¦77 | 964.396 | 462.005 | [5 empty] | 475.3205 | 13857909.4 | 300.009 | 0.08134272 | 1.379093 |  | 1584.354 | 36.99999
3¦78 | 970.396 | 468.005 | [5 empty] | 475.1345 | 14038031.25 | 300.0115 | 0.07861362 | 1.379091 |  | 1583.721 | 37.00005
3¦79 | 976.396 | 474.005 | [5 empty] | 474.956 | 14218132.8 | 300.0102 | 0.07971585 | 1.379091 |  | 1583.133 | 37.00009
3¦80 | 982.396 | 480.005 | [5 empty] | 474.423 | 14398226.6 | 300.0132 | 0.07910083 | 1.379091 |  | 1581.341 | 37.00009
4¦1 | 1017.962 | 33.01099 | [5 empty] | 473.5783 | 15428154.7 | 300.01 | 0.08695782 | 1.379086 |  | 1578.542 | 37.00109
4¦2 | 1050.982 | 66.03107 | [5 empty] | 461.8453 | 16352007.8 | 278.5887 | 0.08602841 | 1.379087 |  | 1657.804 | 37.00106
4¦3 | 1084.007 | 99.05597 | [5 empty] | 450.4264 | 17205185.9 | 257.166 | 0.07458212 | 1.379087 |  | 1751.501 | 37.00106
4¦4 | 1117.048 | 132.097 | [5 empty] | 438.3562 | 17987964.1 | 235.7445 | 0.07904959 | 1.379087 |  | 1859.454 | 37.00106
4¦5 | 1150.088 | 165.137 | [5 empty] | 426.0693 | 18699925 | 214.3217 | 0.08134466 | 1.379087 |  | 1987.99 | 37.00106
4¦6 | 1183.124 | 198.173 | [5 empty] | 413.2549 | 19340975 | 192.9 | 0.06841861 | 1.379086 |  | 2142.326 | 37.00106
4¦7 | 1216.154 | 231.2031 | [5 empty] | 399.1824 | 19911135.9 | 171.4843 | 0.06097995 | 1.379031 |  | 2327.808 | 37.00106
4¦8 | 1249.199 | 264.248 | [5 empty] | 384.3873 | 20411553.1 | 150.0616 | 0.05737755 | 1.379031 |  | 2561.531 | 37.00106
4¦9 | 1282.215 | 297.264 | [5 empty] | 368.4061 | 20839896.9 | 128.6319 | 0.05754087 | 1.379087 |  | 2864.034 | 37.00106
4¦10 | 1315.235 | 330.284 | [5 empty] | 352.642 | 21196695.3 | 107.213 | 0.06121432 | 1.379054 |  | 3289.172 | 37.00106
4¦11 | 1348.276 | 363.325 | [5 empty] | 333.2424 | 21484276.6 | 85.78879 | 0.06003186 | 1.379087 |  | 3884.452 | 37.00106
4¦12 | 1381.301 | 396.35 | [5 empty] | 310.209 | 21699903.1 | 64.36509 | 0.05697433 | 1.379087 |  | 4819.523 | 37.00106
4¦13 | 1414.326 | 429.3751 | [5 empty] | 282.3895 | 21845239.1 | 42.94585 | 0.0477825 | 1.37909 |  | 6575.478 | 37.00106
4¦14 | 1447.347 | 462.3961 | [5 empty] | 242.7547 | 21919735.9 | 21.52424 | 0.04012129 | 1.379055 |  | 11278.2 | 37.00106
4¦15 | 1480.367 | 495.416 | [5 empty] | 152.4178 | 21924129.7 | 0.06376231 | -0.01626747 | 1.379031 |  | 2390406.25 | 37.00106
5¦1 | 1725.647 | 59.98999 | 794.9088 | 42.70185 | 0.1 | 0.6283185 | 0.05372027 | 4.99999 | 0.628267 | 0.003947518 | -0.2812337 | 1.379042 | 1266960.7 |  | 37.00009
5¦2 | 1773.297 | 107.64 | 811.3171 | 45.17423 | 0.1258925 | 0.7910062 | 0.05567997 | 5.000091 | 0.6155442 | 0.004868993 | -0.3286834 | 1.379043 | 1027266.0 |  | 36.99905
5¦3 | 1811.144 | 145.4871 | 824.7654 | 48.99494 | 0.1584893 | 0.9958177 | 0.05940385 | 5.0001 | 0.6054774 | 0.006029451 | -0.3742759 | 1.379043 | 829689.4 |  | 36.99938
5¦4 | 1841.205 | 175.548 | 837.0856 | 52.81314 | 0.1995262 | 1.25366 | 0.06309146 | 4.999886 | 0.5965991 | 0.007479326 | -0.4095287 | 1.379043 | 669040.8 |  | 36.9992
5¦5 | 1865.082 | 199.425 | 847.9526 | 57.28002 | 0.2511886 | 1.578265 | 0.06755133 | 5.000008 | 0.5890703 | 0.009297089 | -0.4270295 | 1.378992 | 538493.4 |  | 36.99954
5¦6 | 1884.044 | 218.387 | 857.8918 | 62.418 | 0.3162278 | 1.986918 | 0.07275786 | 4.999852 | 0.5824446 | 0.01157269 | -0.4633636 | 1.378991 | 432911.5 |  | 37.00091
5¦7 | 1899.105 | 233.448 | 869.5593 | 67.61959 | 0.3981072 | 2.501381 | 0.07776214 | 4.999951 | 0.575076 | 0.01438484 | -0.4695719 | 1.378997 | 348681.1 |  | 37.00012
5¦8 | 1931.019 | 265.3621 | 882.8588 | 73.64236 | 0.5011872 | 3.149052 | 0.08341332 | 4.999743 | 0.5671655 | 0.01786034 | -0.498191 | 1.379043 | 281330.6 |  | 37.00137
5¦9 | 1956.366 | 290.709 | 896.1382 | 79.79048 | 0.6309574 | 3.964422 | 0.08903801 | 5 | 0.5600974 | 0.02220463 | -0.5283224 | 1.378991 | 226939.4 |  | 36.99908
5¦10 | 1976.499 | 310.842 | 910.0963 | 86.67672 | 0.7943283 | 4.990912 | 0.09523929 | 5.000138 | 0.5536543 | 0.0276324 | -0.5383742 | 1.378993 | 183175.8 |  | 37.00189
5¦11 | 1992.489 | 326.832 | 924.3938 | 94.18823 | 1 | 6.283185 | 0.1018924 | 4.999589 | 0.5484599 | 0.03446075 | -0.5451408 | 1.378991 | 147883.6 |  | 36.99978
5¦12 | 2005.188 | 339.531 | 938.762 | 101.9776 | 1.258925 | 7.910062 | 0.10863 | 4.999367 | 0.5455771 | 0.04315549 | -0.5547934 | 1.378992 | 119377.7 |  | 37.00164
5¦13 | 2015.272 | 349.615 | 954.6171875 | 110.3924 | 1.584893 | 9.958179 | 0.1156402 | 5.000015 | 0.5454609 | 0.05431797 | -0.566623 | 1.378992 | 96501.47 |  | 37.00121
5¦14 | 2023.28 | 357.623 | 970.8708 | 119.3443 | 1.995263 | 12.5366 | 0.1229248 | 4.999069 | 0.5506099 | 0.06902779 | -0.5722622 | 1.378992 | 78025.79 |  | 37.00103
5¦15 | 2029.64 | 363.983 | 988.942 | 128.8911 | 2.511886 | 15.78265 | 0.1303321 | 4.99874 | 0.5642064 | 0.08904671 | -0.577032 | 1.378992 | 63190.03 |  | 37.00082
5¦16 | 2034.689 | 369.032 | 1009.4 | 138.9118 | 3.162278 | 19.86918 | 0.1376183 | 4.998495 | 0.5931797 | 0.1178599 | -0.5863131 | 1.378992 | 51281.12 |  | 37.00128
5¦17 | 2038.697 | 373.04 | 1030.593 | 148.9923 | 3.981072 | 25.01381 | 0.1445695 | 4.998065 | 0.6553566 | 0.1639297 | -0.5854241 | 1.378991 | 41629.27 |  | 36.99987
5¦18 | 2046.069 | 380.412 | 1055.771 | 160.4737 | 5.011873 | 31.49053 | 0.1519955 | 4.997564 | 0.7947633 | 0.2502751 | -0.5843253 | 1.378992 | 33911.71 |  | 36.99905
5¦19 | 2051.923 | 386.2661 | 1084.304 | 171.9945 | 6.309575 | 39.64423 | 0.1586227 | 4.996896 | 1.206544 | 0.4783249 | -0.5897478 | 1.378994 | 27692.83 |  | 36.99859
5¦20 | 2056.571 | 390.9140625 | 1108.905 | 181.1592 | 7.943282 | 49.90911 | 0.163368 | 4.995986 | 2.470236 | 1.232873 | -0.5920806 | 1.378995 | 22513.03 |  | 36.9985
5¦21 | 2060.261 | 394.604 | 1145.8 | 186.772 | 10 | 62.83185 | 0.1630032 | 4.995004 | 0.7303686 | 0.4589041 | -0.5868149 | 1.378993 | 18476.66 |  | 36.99749
5¦22 | 2063.191 | 397.5339 | 1185.849 | 182.7341 | 12.58926 | 79.10064 | 0.1540883 | 4.993615 | 0.2983787 | 0.2360194 | -0.58938 | 1.378996 | 15168.59 |  | 36.99886
5¦23 | 2065.517 | 399.8601 | 1224.129 | 163.8091 | 15.84893 | 99.58179 | 0.1338262 | 4.991939 | 0.1516297 | 0.1509956 | -0.5921289 | 1.378995 | 12402.28 |  | 36.99902
5¦24 | 2067.361 | 401.7041 | 1261.15625 | 139.9441 | 19.95262 | 125.366 | 0.1114586 | 4.989811 | 0.08473173 | 0.1062248 | -0.5942259 | 1.378992 | 10121.54 |  | 36.99935
5¦25 | 2070.138 | 404.481 | 1285.686 | 145.1694 | 25.11887 | 157.8265 | 0.1155451 | 4.987059 | 0.04965661 | 0.07837129 | -0.598729 | 1.378994 | 8197.964 |  | 36.99984
5¦26 | 2072.342 | 406.6851 | 1227.659 | 270.7423 | 31.62278 | 198.6918 | 0.236083 | 4.983568 | 0.02979856 | 0.05920728 | -0.6001739 | 1.378995 | 6327.179 |  | 37.00018
5¦27 | 2074.09 | 408.4331 | 974.6876 | 625.2064 | 39.81073 | 250.1382 | 0.698895 | 4.978953 | 0.01809077 | 0.04525193 | -0.6019859 | 1.378993 | 4629.329 |  | 37.00027
5¦28 | 2075.476 | 409.8191 | 894.2568 | 1453.646 | 50.11873 | 314.9053 | 1.573088 | 4.973082 | 0.01117003 | 0.03517501 | -0.5996576 | 1.378992 | 5419.685 |  | 36.99993
5¦29 | 2076.574 | 410.917 | 1717.095 | 4028.163 | 63.09573 | 396.4421 | 2.533499 | 4.965877 | 0.006978488 | 0.02766567 | -0.6034924 | 1.378992 | 11045.42 |  | 36.99954
5¦30 | 2077.444 | 411.7871 | 3196.261 | 3860.209 | 79.43284 | 499.0912 | 1.410214 | 4.956059 | 0.004403387 | 0.02197692 | -0.611917 | 1.378993 | 10041.68 |  | 36.99975
5¦31 | 2078.134 | 412.4771 | 601.4153 | 8599.75 | 100 | 628.3185 | 12.5639 | 4.9444 | 0.002528001 | 0.0158839 | -0.6152958 | 1.378993 | 13720.36 |  | 36.99996