## viscRec_1.rwd
SegIndex | t in s | t_seg in s | G' in Pa | G" in Pa | f in Hz | ω in rad/s | tan(δ) in - | τ in Pa | ɣ in % | ɣ̇ in 1/s | Fn in N | h in mm | ¦η*¦ in mPas | η in mPas | T in °C | ¦G*¦ in Pa
1¦1 | 135.595 | 1.040009 | [5 empty] | 0 | -0.007059246 | -1.51521e-05 | -0.002130524 | 102.3228 |  | 0 | 37.00057
1¦2 | 136.625 | 2.070007 | [5 empty] | 0 | -0.01733102 | -0.0001118541 | -0.004879827 | 98.70414 |  | 0 | 37.00057
1¦3 | 137.66 | 3.105011 | [5 empty] | 0 | -0.03062818 | -0.0001497516 | -0.004062381 | 95.06754 |  | 0 | 37.00054
1¦4 | 138.695 | 4.140015 | [5 empty] | 0 | -0.04851022 | -0.0001817586 | -0.006021034 | 91.43109 |  | 0 | 37.00054
1¦5 | 139.73 | 5.175003 | [5 empty] | 0 | -0.07049889 | -0.0002262337 | -0.007818785 | 87.79483 |  | 0 | 37.00054
1¦6 | 140.765 | 6.210007 | [5 empty] | 0 | -0.09633427 | -0.00027045 | -0.007589726 | 84.15873 |  | 0 | 37.00054
1¦7 | 141.8 | 7.24501 | [5 empty] | 0 | -0.1257357 | -0.0003045081 | -0.007608154 | 80.52178 |  | 0 | 37.00054
1¦8 | 142.835 | 8.280014 | [5 empty] | 0 | -0.1587862 | -0.000333745 | -0.01099737 | 76.88544 |  | 0 | 37.00051
1¦9 | 143.87 | 9.315002 | [5 empty] | 0 | -0.1962241 | -0.0003739707 | -0.007804375 | 73.24883 |  | 0 | 37.00048
1¦10 | 144.905 | 10.35001 | [5 empty] | 0 | -0.2374464 | -0.0004034919 | -0.01012741 | 69.61294 |  | 0 | 37.00042
1¦11 | 145.94 | 11.38501 | [5 empty] | 0 | -0.2820787 | -0.0004370906 | -0.0124141 | 65.97689 |  | 0 | 37.00042
1¦12 | 146.97 | 12.41501 | [5 empty] | 0 | -0.3300691 | -0.0004901358 | -0.009941137 | 62.35829 |  | 0 | 37.00042
1¦13 | 148.005 | 13.45001 | [5 empty] | 0 | -0.3810745 | -0.0004893257 | -0.008494064 | 58.72154 |  | 0 | 37.00039
1¦14 | 149.04 | 14.485 | [5 empty] | 0 | -0.43549 | -0.0005456808 | -0.006175607 | 55.08459 |  | 0 | 37.00033
1¦15 | 150.075 | 15.52 | [5 empty] | 0 | -0.4928268 | -0.0005640984 | -0.01153639 | 51.44814 |  | 0 | 37.0003
1¦16 | 151.11 | 16.55501 | [5 empty] | 0 | -0.5538025 | -0.0006085758 | -0.008539232 | 47.81179 |  | 0 | 37.00033
1¦17 | 152.145 | 17.59001 | [5 empty] | 0 | -0.6175645 | -0.00063612 | -0.0111857 | 44.17589 |  | 0 | 37.00039
1¦18 | 153.18 | 18.625 | [5 empty] | 0 | -0.6844766 | -0.000669951 | -0.01150702 | 40.53949 |  | 0 | 37.00039
1¦19 | 154.215 | 19.66 | [5 empty] | 0 | -0.7532704 | -0.0006647747 | -0.01130922 | 36.90294 |  | 0 | 37.00036
1¦20 | 155.25 | 20.69501 | [5 empty] | 0 | -0.8245178 | -0.0006854858 | -0.01068045 | 33.26674 |  | 0 | 37.00033
1¦21 | 156.285 | 21.73001 | [5 empty] | 0 | -0.8985931 | -0.0007132182 | -0.007930038 | 29.63049 |  | 0 | 37.00033
1¦22 | 157.315 | 22.76001 | [5 empty] | 0 | -0.9742487 | -0.000754044 | -0.008705238 | 26.01214 |  | 0 | 37.00033
1¦23 | 158.35 | 23.79501 | [5 empty] | 0 | -1.052067 | -0.0007630099 | -0.01145707 | 22.37634 |  | 0 | 37.00033
1¦24 | 159.385 | 24.83 | [5 empty] | 0 | -1.131517 | -0.0007504033 | -0.01403716 | 18.74009 |  | 0 | 37.00033
1¦25 | 160.42 | 25.86501 | [5 empty] | 0 | -1.212308 | -0.0007654841 | -0.0143778 | 15.10339 |  | 0 | 37.00027
1¦26 | 161.455 | 26.90001 | [5 empty] | 0 | -1.294327 | -0.0007892031 | -0.01534256 | 11.46684 |  | 0 | 37.00024
1¦27 | 162.49 | 27.93501 | [5 empty] | 0 | -1.377395 | -0.0007972824 | -0.0130361 | 7.83054 |  | 0 | 37.00024
1¦28 | 163.525 | 28.97 | [5 empty] | 0 | -1.461399 | -0.0007864297 | -0.01117318 | 4.195089 |  | 0 | 37.00027
1¦29 | 164.115 | 29.56001 | [5 empty] | 0 | -1.366895 | -0.002673878 | 1.297236 | 2.12229 |  | 0 | 37.00027
2¦1 | 311.644 | 59.99301 | 1185.144 | 60.20885 | 0.1 | 0.6283185 | 0.0508026 | 4.99999 | 0.4214131 | 0.002647816 | 0.2906944 | 1.781344 | 1888647.9 |  | 37.00027 | 1186.673
2¦2 | 359.291 | 107.64 | 1210.289 | 56.26342 | 0.1258925 | 0.7910062 | 0.04648704 | 5.000101 | 0.4128003 | 0.003265276 | 0.2770064 | 1.781293 | 1531714.5 |  | 36.99917 | 1211.596
2¦3 | 397.138 | 145.487 | 1227.9 | 57.59536 | 0.1584893 | 0.9958177 | 0.0469062 | 5.000108 | 0.4069468 | 0.004052449 | 0.2688788 | 1.781292 | 1234412.7 |  | 37.00048 | 1229.25
2¦4 | 427.199 | 175.548 | 1243.675 | 59.32244 | 0.1995262 | 1.25366 | 0.04769953 | 4.999912 | 0.4018544 | 0.005037889 | 0.2677361 | 1.781247 | 993163 |  | 36.99993 | 1245.089
2¦5 | 451.076 | 199.425 | 1257.823 | 62.8026 | 0.2511886 | 1.578265 | 0.04992813 | 5.000033 | 0.3974586 | 0.006272949 | 0.258745 | 1.781248 | 797958.7 |  | 36.99926 | 1259.39
2¦6 | 470.038 | 218.387 | 1271.484 | 67.08334 | 0.3162278 | 1.986918 | 0.05276044 | 4.999831 | 0.393383 | 0.007816196 | 0.2556933 | 1.781249 | 640817.7 |  | 37.001 | 1273.252
2¦7 | 485.099 | 233.448 | 1284.933 | 71.87967 | 0.3981072 | 2.501381 | 0.05594086 | 4.999959 | 0.389607 | 0.009745556 | 0.2416683 | 1.781247 | 514492.3 |  | 37.00021 | 1286.942
2¦8 | 517.014 | 265.363 | 1304.304 | 77.66485 | 0.5011872 | 3.149052 | 0.05954517 | 4.999743 | 0.3843328 | 0.01210284 | 0.2345224 | 1.781189 | 414923 |  | 36.99993 | 1306.614
2¦9 | 542.36 | 290.709 | 1322.579 | 83.83433 | 0.6309574 | 3.964422 | 0.06338748 | 5.000003 | 0.379901 | 0.01506088 | 0.2268539 | 1.781195 | 334281.6 |  | 37.00079 | 1325.234
2¦10 | 562.493 | 310.842 | 1338.632 | 90.43318 | 0.7943283 | 4.990912 | 0.06755631 | 5.000173 | 0.3767323 | 0.01880237 | 0.2267597 | 1.781195 | 268825.2 |  | 36.99951 | 1341.683
2¦11 | 578.483 | 326.832 | 1355.112 | 96.93876 | 1 | 6.283185 | 0.0715358 | 4.999586 | 0.3743144 | 0.02351887 | 0.2127137 | 1.781195 | 216223.9 |  | 36.99987 | 1358.575
2¦12 | 591.182 | 339.531 | 1371.773 | 103.8442 | 1.258925 | 7.910062 | 0.07570054 | 4.999372 | 0.3732665 | 0.02952562 | 0.2051324 | 1.781195 | 173917.5 |  | 36.99966 | 1375.698
2¦13 | 601.266 | 349.615 | 1389.701 | 110.6735 | 1.584893 | 9.958179 | 0.07963772 | 4.999998 | 0.3741248 | 0.03725601 | 0.2086159 | 1.781142 | 139995.6 |  | 37.00167 | 1394.101
2¦14 | 609.274 | 357.623 | 1408.593 | 117.6767 | 1.995263 | 12.5366 | 0.08354197 | 4.999068 | 0.3781268 | 0.04740426 | 0.2063709 | 1.781138 | 112749.8 |  | 37.00234375 | 1413.5
2¦15 | 615.634 | 363.983 | 1427.994 | 125.0947 | 2.511886 | 15.78265 | 0.08760175 | 4.99874 | 0.3879521 | 0.06122911 | 0.2079722 | 1.781138 | 90825.23 |  | 37.0006 | 1433.463
2¦16 | 620.683 | 369.032 | 1448.939 | 132.7618 | 3.162278 | 19.86918 | 0.0916269 | 4.998501 | 0.4079475 | 0.08105581 | 0.2030165 | 1.781143 | 73229.43 |  | 37.00082 | 1455.009
2¦17 | 624.691 | 373.04 | 1471.768 | 140.9078 | 3.981072 | 25.01381 | 0.09574035 | 4.998066 | 0.4483864 | 0.1121585 | 0.2003676 | 1.781138 | 59107.24 |  | 36.9996 | 1478.497
2¦18 | 632.063 | 380.412 | 1496.914 | 149.5954 | 5.011873 | 31.49053 | 0.09993599 | 4.997565 | 0.5379622 | 0.1694071 | 0.1994088 | 1.781142 | 47772.14 |  | 37.00073 | 1504.37
2¦19 | 637.917 | 386.266 | 1521.102 | 158.2398 | 6.309575 | 39.64423 | 0.1040296 | 4.996894 | 0.8014674 | 0.3177356 | 0.1928448 | 1.781144 | 38575.88 |  | 36.99948 | 1529.311
2¦20 | 642.565 | 390.914 | 1527.442 | 168.583 | 7.943282 | 49.90911 | 0.1103696 | 4.995983 | 2.448297 | 1.221923 | 0.1931082 | 1.781144 | 30790.3 |  | 36.9989 | 1536.717
2¦21 | 646.255 | 394.604 | 1572.969 | 166.3972 | 10 | 62.83185 | 0.1057605 | 4.995008 | 0.6464744 | 0.4061918 | 0.1910426 | 1.781143 | 25174.26 |  | 36.99902 | 1581.746
2¦22 | 649.183 | 397.532 | 1667.065 | 144.8987 | 12.58926 | 79.10064 | 0.08697226 | 4.993616 | 0.247588 | 0.1958437 | 0.1934767 | 1.781144 | 21154.71 |  | 36.99853 | 1673.351
2¦23 | 651.508 | 399.857 | 1779.392 | 118.8366 | 15.84893 | 99.58179 | 0.06684385 | 4.991936 | 0.1232797 | 0.1227642 | 0.1954959 | 1.781147 | 17908.46 |  | 36.99935 | 1783.356
2¦24 | 653.352 | 401.701 | 1915.521 | 85.18291 | 19.95262 | 125.366 | 0.04499377 | 4.989803 | 0.06818592 | 0.08548197 | 0.1939921 | 1.781143 | 15294.53 |  | 36.99908 | 1917.414
2¦25 | 656.128 | 404.477 | 2112.932 | 7.469884 | 25.11887 | 157.8265 | 0.003510771 | 4.987056 | 0.03982995 | 0.06286222 | 0.1906171 | 1.781144 | 13387.77 |  | 36.99996 | 2112.945
2¦26 | 658.332 | 406.681 | 2131.875 | 30.6951 | 31.62278 | 198.6918 | 0.01472584 | 4.983569 | 0.02366666 | 0.04702369 | 0.1864469 | 1.781146 | 10730.67 |  | 36.99951 | 2132.096
2¦27 | 660.08 | 408.429 | 2444.878 | 121.4323 | 39.81073 | 250.1382 | 0.05395508 | 4.979022 | 0.014514 | 0.03630505 | 0.1864298 | 1.781147 | 9786.159 |  | 36.99856 | 2447.892
2¦28 | 661.466 | 409.815 | 3158.367 | 134.4986 | 50.11873 | 314.9053 | 0.06795499 | 4.973039 | 0.009029613 | 0.02843473 | 0.1878802 | 1.781147 | 10038.67 |  | 36.9985 | 3161.23
2¦29 | 662.564 | 410.913 | 3156.394 | 1176.374 | 63.09573 | 396.4421 | 0.5982231 | 4.96589 | 0.005556438 | 0.02202806 | 0.1859377 | 1.781146 | 8496.783 |  | 36.99908 | 3368.483
2¦30 | 663.434 | 411.783 | 8987.5 | 6346.042 | 79.43284 | 499.0912 | 0.8493567 | 4.955845 | 0.00359855 | 0.01796005 | 0.1839683 | 1.781145 | 22044.37 |  | 36.99999 | 11002.16
2¦31 | 664.124 | 412.473 | 4798.661 | 6968.722 | 100 | 628.3185 | 1.928428 | 4.944336 | 0.002120863 | 0.01332578 | 0.1836365 | 1.781144 | 13466.26 |  | 37.00045 | 8461.102
3¦1 | 669.865 | 3.005005 | [5 empty] | 333.5574 | 80448.1 | 300.0135 | 0.1570915 | 1.781145 |  | 1111.808 | 36.99999
3¦2 | 672.865 | 6.005005 | [5 empty] | 300.7267 | 170502.1 | 300.0035 | 0.1143026 | 1.781146 |  | 1002.411 | 36.99996
3¦3 | 675.865 | 9.005005 | [5 empty] | 281.9489 | 260549.5 | 300.0033 | 0.1159611 | 1.781146 |  | 939.8194 | 36.99993
3¦4 | 678.865 | 12.005 | [5 empty] | 276.112 | 350595 | 300.0128 | 0.1009694 | 1.781146 |  | 920.3341 | 36.99993
3¦5 | 681.865 | 15.005 | [5 empty] | 277.8168 | 440639.9 | 300.0205 | 0.08187024 | 1.781146 |  | 925.9925 | 36.99993
3¦6 | 684.865 | 18.005 | [5 empty] | 269.3177 | 530685.5 | 299.9985 | 0.07500876 | 1.781146 |  | 897.7299 | 36.99993
3¦7 | 687.865 | 21.005 | [5 empty] | 268.9128 | 620730.7 | 299.999 | 0.08616596 | 1.781146 |  | 896.3789 | 36.99993
3¦8 | 690.865 | 24.005 | [5 empty] | 256.8252 | 710777.2 | 300.002 | 0.08563975 | 1.781145 |  | 856.0784 | 36.99999
3¦9 | 693.865 | 27.005 | [5 empty] | 254.1834 | 800822.2 | 299.9964 | 0.07900006 | 1.781146 |  | 847.2881 | 36.99993
3¦10 | 696.865 | 30.005 | [5 empty] | 251.7959 | 890867.3 | 300.0006 | 0.05569318 | 1.781146 |  | 839.318 | 36.99993
3¦11 | 699.865 | 33.005 | [5 empty] | 245.8347 | 980913.2 | 300.0014 | 0.04715395 | 1.781146 |  | 819.445 | 36.99996
3¦12 | 702.865 | 36.005 | [5 empty] | 243.6106 | 1070959.3 | 299.996 | 0.04800596 | 1.781144 |  | 812.0461 | 37.00002
3¦13 | 705.865 | 39.005 | [5 empty] | 241.5866 | 1161009.6 | 300.0077 | 0.04262585 | 1.781145 |  | 805.2682 | 36.99996
3¦14 | 708.865 | 42.005 | [5 empty] | 238.5168 | 1251053.9 | 299.9978 | 0.0437014 | 1.781147 |  | 795.0616 | 36.9999
3¦15 | 711.865 | 45.005 | [5 empty] | 236.7465 | 1341098.8 | 299.996 | 0.03993149 | 1.781147 |  | 789.1655 | 36.9999
3¦16 | 714.865 | 48.005 | [5 empty] | 235.1158 | 1431143.5 | 299.9989 | 0.04313131 | 1.781148 |  | 783.7222 | 36.99987
3¦17 | 717.865 | 51.005 | [5 empty] | 233.559 | 1521188.9 | 299.9945 | 0.03849926 | 1.781147 |  | 778.5444 | 36.9999
3¦18 | 720.865 | 54.005 | [5 empty] | 233.1759 | 1611279.4 | 300.0143 | 0.04195315 | 1.781097 |  | 777.216 | 36.99993
3¦19 | 723.865 | 57.005 | [5 empty] | 230.4075 | 1701327.0 | 300.0021 | 0.0471524 | 1.781097 |  | 768.0198 | 36.9999
3¦20 | 726.865 | 60.005 | [5 empty] | 229.279 | 1791376.2 | 300.0116 | 0.05211214 | 1.781095 |  | 764.2337 | 36.99996
3¦21 | 729.865 | 63.005 | [5 empty] | 228.159 | 1881424.4 | 300.0082 | 0.04883872 | 1.781095 |  | 760.509 | 36.99999
3¦22 | 732.861 | 66.00104 | [5 empty] | 226.7765 | 1971322.1 | 300.0053 | 0.04550136 | 1.781095 |  | 755.9082 | 37.00002
3¦23 | 735.861 | 69.00104 | [5 empty] | 225.9512 | 2061375.4 | 300.0128 | 0.04526542 | 1.781094 |  | 753.1387 | 37.00002
3¦24 | 738.861 | 72.00104 | [5 empty] | 225.2098 | 2151425 | 300.0023 | 0.04751647 | 1.781093 |  | 750.6937 | 37.00009
3¦25 | 741.861 | 75.00104 | [5 empty] | 224.5004 | 2241471.5 | 300.0138 | 0.04126012 | 1.781094 |  | 748.3002 | 37.00002
3¦26 | 744.861 | 78.00104 | [5 empty] | 224.1968 | 2331519.7 | 300.0052 | 0.03735014 | 1.781094 |  | 747.3099 | 37.00005
3¦27 | 747.861 | 81.00104 | [5 empty] | 221.8713 | 2421567.6 | 300.009 | 0.03286461 | 1.781094 |  | 739.5488 | 37.00005
3¦28 | 750.861 | 84.00104 | [5 empty] | 221.4535 | 2511614.8 | 300.013 | 0.03351944 | 1.781094 |  | 738.1465 | 37.00002
3¦29 | 753.861 | 87.00104 | [5 empty] | 219.7607 | 2601662.1 | 300.0047 | 0.03624365 | 1.781094 |  | 732.5242 | 37.00002
3¦30 | 756.861 | 90.00104 | [5 empty] | 218.7127 | 2691707.8 | 300.013 | 0.0379657 | 1.781096 |  | 729.0108 | 36.99996
3¦31 | 759.861 | 93.00104 | [5 empty] | 218.3892 | 2781754.5 | 300.003 | 0.03433719 | 1.781096 |  | 727.9568 | 36.99993
3¦32 | 762.861 | 96.00104 | [5 empty] | 217.6973 | 2871801.0 | 300.0088 | 0.03482034 | 1.781097 |  | 725.6362 | 36.9999
3¦33 | 765.861 | 99.00104 | [5 empty] | 217.2236 | 2961850 | 300.0075 | 0.02877733 | 1.781096 |  | 724.0606 | 36.99993
3¦34 | 768.861 | 102.001 | [5 empty] | 215.261 | 3051899.6 | 300.0051 | 0.02619863 | 1.781095 |  | 717.5246 | 36.99999
3¦35 | 771.861 | 105.001 | [5 empty] | 214.7822 | 3141952.5 | 300.0132 | 0.02658819 | 1.781095 |  | 715.9092 | 36.99999
3¦36 | 774.861 | 108.001 | [5 empty] | 214.2695 | 3232001.0 | 300.0009 | 0.02956632 | 1.781095 |  | 714.2293 | 36.99999
3¦37 | 777.861 | 111.001 | [5 empty] | 213.2916 | 3322049.2 | 300.0116 | 0.03141693 | 1.781094 |  | 710.9445 | 37.00002
3¦38 | 780.861 | 114.001 | [5 empty] | 213.7027 | 3412094.1 | 300.0072 | 0.03235373 | 1.781096 |  | 712.3252 | 36.99996
3¦39 | 783.861 | 117.001 | [5 empty] | 212.059 | 3502144.5 | 300.0068 | 0.0318729 | 1.781094 |  | 706.8475 | 37.00002
3¦40 | 786.861 | 120.001 | [5 empty] | 210.966 | 3592191.8 | 300.0123 | 0.03433334 | 1.781094 |  | 703.1911 | 37.00002
3¦41 | 789.861 | 123.001 | [5 empty] | 210.8446 | 3682239.5 | 300.0027 | 0.03941566 | 1.781094 |  | 702.8089 | 37.00002
3¦42 | 792.861 | 126.001 | [5 empty] | 210.3232 | 3772287.9 | 300.0155 | 0.03817489 | 1.781094 |  | 701.0409 | 37.00002
3¦43 | 795.861 | 129.001 | [5 empty] | 209.5563 | 3862332.0 | 300.0056 | 0.03084064 | 1.781096 |  | 698.5079 | 36.99996
3¦44 | 798.861 | 132.001 | [5 empty] | 209.1324 | 3952377.3 | 300.0096 | 0.03012338 | 1.781097 |  | 697.0857 | 36.9999
3¦45 | 801.861 | 135.001 | [5 empty] | 208.6893 | 4042420.7 | 300.0089 | 0.02993474 | 1.781098 |  | 695.6105 | 36.99984
3¦46 | 804.861 | 138.001 | [5 empty] | 207.6561 | 4132478.125 | 300.005 | 0.0295415 | 1.781097 |  | 692.1754 | 36.9999
3¦47 | 807.861 | 141.001 | [5 empty] | 206.4789 | 4222526.2 | 300.0144 | 0.02351844 | 1.781096 |  | 688.2299 | 36.99993
3¦48 | 810.861 | 144.001 | [5 empty] | 206.945 | 4312573.8 | 300.0035 | 0.02409452 | 1.781096 |  | 689.8087 | 36.99993
3¦49 | 813.861 | 147.001 | [5 empty] | 206.0373 | 4402623.0 | 300.0119 | 0.02674301 | 1.781096 |  | 686.7638 | 36.99996
3¦50 | 816.861 | 150.001 | [5 empty] | 206.0476 | 4492669.1 | 300.0071 | 0.02593356 | 1.781096 |  | 686.809 | 36.99993
3¦51 | 819.862 | 153.002 | [5 empty] | 204.5963 | 4582721.5 | 300.006 | 0.02271453 | 1.781094 |  | 681.9742 | 37.00002
3¦52 | 822.862 | 156.002 | [5 empty] | 204.6846 | 4672768.0 | 300.0131 | 0.02156573 | 1.781095 |  | 682.2523 | 36.99999
3¦53 | 825.862 | 159.002 | [5 empty] | 204.5117 | 4762818.75 | 300.0029 | 0.02024695 | 1.781094 |  | 681.699 | 37.00005
3¦54 | 828.862 | 162.002 | [5 empty] | 203.3675 | 4852866.8 | 300.0128 | 0.02417755 | 1.781094 |  | 677.8628 | 37.00005
3¦55 | 831.862 | 165.002 | [5 empty] | 203.6801 | 4942912.9 | 300.0049 | 0.02357109 | 1.781094 |  | 678.9223 | 37.00002
3¦56 | 834.862 | 168.002 | [5 empty] | 202.4404 | 5032957.8 | 300.0082 | 0.02222753 | 1.781095 |  | 674.783 | 36.99999
3¦57 | 837.862 | 171.002 | [5 empty] | 202.7525 | 5123016.0 | 300.013 | 0.02283048 | 1.781093 |  | 675.8124 | 37.00005
3¦58 | 840.862 | 174.002 | [5 empty] | 202.0357 | 5213063.7 | 300.0021 | 0.02427983 | 1.781093 |  | 673.4477 | 37.00005
3¦59 | 843.862 | 177.002 | [5 empty] | 202.0742 | 5303111.7 | 300.014 | 0.02743989 | 1.781093 |  | 673.5495 | 37.00009
3¦60 | 846.862 | 180.002 | [5 empty] | 201.3005 | 5393159.0 | 300.0051 | 0.02249386 | 1.781093 |  | 670.9903 | 37.00005
4¦1 | 879.957 | 33.00995 | [5 empty] | 198.762 | 6348934.0 | 300.0026 | 0.02791781 | 1.781103 |  | 662.5343 | 37.00106
4¦2 | 912.983 | 66.03595 | [5 empty] | 191.4924 | 7272846.1 | 278.5906 | 0.0221185 | 1.781042 |  | 687.3615 | 37.00106
4¦3 | 946.018 | 99.07098 | [5 empty] | 184.9378 | 8126554.7 | 257.1686 | 0.02178073 | 1.781042 |  | 719.1304 | 37.00106
4¦4 | 979.063 | 132.116 | [5 empty] | 178.5299 | 8909459.375 | 235.7465 | 0.01484638 | 1.781042 |  | 757.2963 | 37.00106
4¦5 | 1012.084 | 165.137 | [5 empty] | 171.9436 | 9620946.875 | 214.3233 | 0.01637433 | 1.781042 |  | 802.2628 | 37.00106
4¦6 | 1045.114 | 198.167 | [5 empty] | 166.1412 | 10261893.0 | 192.9023 | 0.01432772 | 1.781042 |  | 861.2709 | 37.00106
4¦7 | 1078.135 | 231.188 | [5 empty] | 159.3883 | 10831850 | 171.4787 | 0.01590141 | 1.781043 |  | 929.4936 | 37.00106
4¦8 | 1111.15 | 264.203 | [5 empty] | 152.8768 | 11330953.1 | 150.0572 | 0.01324739 | 1.781043 |  | 1018.79 | 37.00106
4¦9 | 1144.175 | 297.228 | [5 empty] | 146.508 | 11759435.2 | 128.6386 | 0.01808171 | 1.780988 |  | 1138.912 | 37.00106
4¦10 | 1177.206 | 330.259 | [5 empty] | 138.9589 | 12117562.5 | 107.215 | 0.003949682 | 1.78099 |  | 1296.077 | 37.00106
4¦11 | 1210.221 | 363.2739 | [5 empty] | 130.5527 | 12404375.8 | 85.792 | -0.008035506 | 1.78099 |  | 1521.735 | 37.00106
4¦12 | 1243.241 | 396.2939 | [5 empty] | 120.2927 | 12620475 | 64.36932 | -0.008251555 | 1.78099 |  | 1868.79 | 37.00106
4¦13 | 1276.272 | 429.325 | [5 empty] | 107.9851 | 12765862.5 | 42.9465 | -0.02056205 | 1.78099 |  | 2514.409 | 37.00106
4¦14 | 1309.287 | 462.34 | [5 empty] | 90.31279 | 12840375.8 | 21.52267 | -0.03151335 | 1.78099 |  | 4196.17 | 37.00106
4¦15 | 1342.318 | 495.371 | [5 empty] | 52.91881 | 12844084.4 | 0.09399584 | -0.06345529 | 1.78099 |  | 562991 | 37.00106
5¦1 | 1587.767 | 59.99402 | 351.9759 | 13.96943 | 0.1 | 0.6283185 | 0.03968918 | 4.99999 | 1.420337 | 0.00892424 | -0.1036492 | 1.780897 | 560628 |  | 36.9999 | 352.253
5¦2 | 1635.415 | 107.6421 | 358.4014 | 14.29673 | 0.1258925 | 0.7910062 | 0.03989073 | 5.000091 | 1.395358 | 0.01103737 | -0.1018318 | 1.780949 | 453455.9 |  | 36.9988 | 358.6864
5¦3 | 1673.262 | 145.489 | 363.4039 | 14.98787 | 0.1584893 | 0.9958177 | 0.04124284 | 5.000114 | 1.376851 | 0.01371093 | -0.1215259 | 1.780889 | 365240.4 |  | 37.00063 | 363.7129
5¦4 | 1703.323 | 175.55 | 367.4836 | 15.92738 | 0.1995262 | 1.25366 | 0.04334193 | 4.999911 | 1.362591 | 0.01708226 | -0.115642 | 1.780897 | 293403.7 |  | 37.00076 | 367.8286
5¦5 | 1727.2 | 199.427 | 371.0078125 | 17.14968 | 0.2511886 | 1.578265 | 0.04622453 | 4.999986 | 1.351412 | 0.02132886 | -0.1192705 | 1.780897 | 235324.2 |  | 36.99923 | 371.404
5¦6 | 1746.162 | 218.389 | 374.3665 | 18.66141 | 0.3162278 | 1.986918 | 0.049848 | 4.999838 | 1.34198 | 0.02666404 | -0.1213353 | 1.780897 | 188649.7 |  | 37.00024 | 374.8314
5¦7 | 1761.223 | 233.4501 | 377.5994 | 20.45232 | 0.3981072 | 2.501381 | 0.05416415 | 4.999974 | 1.334939 | 0.03339191 | -0.1162018 | 1.780897 | 151177.6 |  | 37.00036 | 378.1529
5¦8 | 1793.137 | 265.364 | 382.1559 | 22.47232 | 0.5011872 | 3.149052 | 0.058804 | 4.999742 | 1.325851 | 0.04175173 | -0.1164052 | 1.780897 | 121565.5 |  | 37.00002 | 382.8161
5¦9 | 1818.484 | 290.7111 | 386.6691 | 24.791 | 0.6309574 | 3.964422 | 0.06411495 | 4.999987 | 1.321392 | 0.05238556 | -0.1204411 | 1.780897 | 97735.06 |  | 36.9981 | 387.463
5¦10 | 1838.617 | 310.844 | 391.0186 | 27.29183 | 0.7943283 | 4.990912 | 0.06979679 | 5.000161 | 1.324311 | 0.06609521 | -0.1206221 | 1.780897 | 78536.72 |  | 37.00094 | 391.9698
5¦11 | 1854.607 | 326.8341 | 395.5446 | 30.00325 | 1 | 6.283185 | 0.07585298 | 4.999586 | 1.337394 | 0.08403093 | -0.1278516 | 1.78084 | 63133.72 |  | 37.001 | 396.6808
5¦12 | 1867.306 | 339.5331 | 400.2635 | 32.89435 | 1.258925 | 7.910062 | 0.08218177 | 4.999373 | 1.368256 | 0.1082299 | -0.1253596 | 1.78084 | 50772.41 |  | 37.00082 | 401.6129
5¦13 | 1877.39 | 349.6171 | 405.1953 | 35.89866 | 1.584893 | 9.958179 | 0.08859605 | 5.000013 | 1.431214 | 0.1425228 | -0.131701 | 1.78084 | 40849.08 |  | 37.00143 | 406.7824
5¦14 | 1885.398 | 357.625 | 410.5562 | 39.04498 | 1.995263 | 12.5366 | 0.09510254 | 4.999068 | 1.55511 | 0.194958 | -0.1354329 | 1.780839 | 32896.36 |  | 37.00036 | 412.4086
5¦15 | 1891.758 | 363.9851 | 416.6552 | 42.24757 | 2.511886 | 15.78265 | 0.101397 | 4.998743 | 1.817916 | 0.2869152 | -0.1348379 | 1.78084 | 26534.94 |  | 36.99993 | 418.7917
5¦16 | 1896.808 | 369.035 | 423.63 | 45.56766 | 3.162278 | 19.86918 | 0.1075633 | 4.998495 | 2.503668 | 0.4974582 | -0.1366138 | 1.780841 | 21443.95 |  | 36.99865 | 426.0737
5¦17 | 1900.817 | 373.0441 | 429.4286 | 48.96627 | 3.981072 | 25.01381 | 0.1140349 | 4.998064 | 5.718515 | 1.430419 | -0.1370358 | 1.780844 | 17278.91 |  | 37.00085 | 432.2113
5¦18 | 1908.189 | 380.416 | 432.1266 | 52.08761 | 5.011873 | 31.49053 | 0.1205397 | 4.997565 | 3.027396 | 0.953343 | -0.1371218 | 1.780837 | 13821.76 |  | 36.99975 | 435.2545
5¦19 | 1914.043 | 386.27 | 444.6407 | 54.13595 | 6.309575 | 39.64423 | 0.1217355 | 4.996893 | 1.03203 | 0.4091404 | -0.1414623 | 1.780869 | 11298.6 |  | 36.99938 | 447.9241
5¦20 | 1918.691 | 390.9181 | 461.2862 | 51.77946 | 7.943282 | 49.90911 | 0.112284 | 4.995987 | 0.4972742 | 0.2481851 | -0.1400936 | 1.780845 | 9300.57 |  | 36.9996 | 464.1832
5¦21 | 1922.381 | 394.608 | 477.9449 | 46.93764 | 10 | 62.83185 | 0.09845542 | 4.995006 | 0.271125 | 0.1703529 | -0.1396351 | 1.780844 | 7643.323 |  | 37.00039 | 480.2442
5¦22 | 1925.309 | 397.536 | 501.9088 | 37.54065 | 12.58926 | 79.10064 | 0.07525942 | 4.993618 | 0.1573433 | 0.1244595 | -0.1410407 | 1.78084 | 6362.917 |  | 37.00045 | 503.3108
5¦23 | 1927.633 | 399.8601 | 509.2158 | 44.05304 | 15.84893 | 99.58179 | 0.08597071 | 4.991934 | 0.09390977 | 0.09351703 | -0.1407683 | 1.780841 | 5132.643 |  | 37.00054 | 511.1178
5¦24 | 1929.477 | 401.7041 | 504.1153 | 86.45817 | 19.95262 | 125.366 | 0.16304 | 4.989801 | 0.05717198 | 0.07167424 | -0.1408954 | 1.78084 | 4079.858 |  | 37.00131 | 511.4755
5¦25 | 1932.254 | 404.4811 | 604.4758 | 92.5268 | 25.11887 | 157.8265 | 0.1827942 | 4.987058 | 0.03555859 | 0.05612087 | -0.1417022 | 1.78084 | 3874.611 |  | 37.00137 | 611.5163
5¦26 | 1934.458 | 406.6851 | 447.7652 | 250.263 | 31.62278 | 198.6918 | 0.7953954 | 4.983568 | 0.02181843 | 0.04335143 | -0.1411085 | 1.78084 | 2581.674 |  | 37.00137 | 512.9573
5¦27 | 1936.206 | 408.4331 | 210.2885 | 339.4304 | 39.81073 | 250.1382 | 2.098876 | 4.978986 | 0.01346401 | 0.03367864 | -0.1417189 | 1.780841 | 1596.286 |  | 37.00118 | 399.2921
5¦28 | 1937.592 | 409.8191 | 62.45476 | 725.0853 | 50.11873 | 314.9053 | 10.43975 | 4.973115 | 0.008306505 | 0.02615762 | -0.1408096 | 1.780843 | 2311.076 |  | 37.00048 | 727.7701
5¦29 | 1938.692 | 410.9191 | 599.1288 | 2375.472 | 63.09573 | 396.4421 | 3.872104 | 4.965948 | 0.005272869 | 0.02090387 | -0.1406051 | 1.780844 | 6179.62 |  | 37.00146 | 2449.862
5¦30 | 1939.562 | 411.7890625 | 3451.262 | 2146.987 | 79.43284 | 499.0912 | 0.9620128 | 4.956093 | 0.003438472 | 0.01716111 | -0.1404512 | 1.780843 | 8143.95 |  | 37.00189 | 4064.574
5¦31 | 1940.252 | 412.479 | 2756.122 | 10391.35 | 100 | 628.3185 | 4.56291 | 4.944582 | 0.002035521 | 0.01278955 | -0.1406394 | 1.780843 | 17110.19 |  | 37.00219 | 10750.65