## viscoRecoveryandFlow_2.rwd
SegIndex | t in s | t_seg in s | G' in Pa | G" in Pa | f in Hz | ω in rad/s | tan(δ) in - | τ in Pa | ɣ in % | ɣ̇ in 1/s | Fn in N | h in mm | ¦η*¦ in mPas | η in mPas | T in °C | ¦G*¦ in Pa
1¦1 | 8.529 | 1.04 | [5 empty] | 0 | -0.003894545 | 6.857006e-06 | -0.005075002 | 116.0825 |  | 0 | 37.00021
1¦2 | 9.559 | 2.07 | [5 empty] | 0 | -0.001961018 | 3.995264e-05 | -0.008319076 | 111.9722 |  | 0 | 37.00024
1¦3 | 10.594 | 3.105 | [5 empty] | 0 | 0.0027216 | 5.976136e-05 | -0.004786546 | 107.8423 |  | 0 | 37.00021
1¦4 | 11.629 | 4.14 | [5 empty] | 0 | 0.0109872 | 9.605421e-05 | -0.008250986 | 103.7121 |  | 0 | 37.00018
1¦5 | 12.664 | 5.175 | [5 empty] | 0 | 0.02199273 | 0.0001208455 | -0.008565979 | 99.5824 |  | 0 | 37.00021
1¦6 | 13.699 | 6.210001 | [5 empty] | 0 | 0.0360864 | 0.0001457277 | -0.01129918 | 95.4525 |  | 0 | 37.00021
1¦7 | 14.734 | 7.245 | [5 empty] | 0 | 0.05263592 | 0.0001714757 | -0.01265876 | 91.32245 |  | 0 | 37.00018
1¦8 | 15.769 | 8.280001 | [5 empty] | 0 | 0.07165047 | 0.0001906836 | -0.01374796 | 87.19225 |  | 0 | 37.00021
1¦9 | 16.804 | 9.315001 | [5 empty] | 0 | 0.09269018 | 0.0002107632 | -0.0133092 | 83.0627 |  | 0 | 37.00018
1¦10 | 17.839 | 10.35 | [5 empty] | 0 | 0.1157459 | 0.0002297615 | -0.01240064 | 78.9326 |  | 0 | 37.00018
1¦11 | 18.874 | 11.385 | [5 empty] | 0 | 0.1416698 | 0.000259792 | -0.01406434 | 74.8033 |  | 0 | 37.00015
1¦12 | 19.904 | 12.415 | [5 empty] | 0 | 0.1697289 | 0.0002878169 | -0.01348399 | 70.694 |  | 0 | 37.00012
1¦13 | 20.939 | 13.45 | [5 empty] | 0 | 0.1999964 | 0.0003048557 | -0.01455363 | 66.5641 |  | 0 | 37.00012
1¦14 | 21.974 | 14.485 | [5 empty] | 0 | 0.2325364 | 0.0003293974 | -0.01401496 | 62.4348 |  | 0 | 37.00015
1¦15 | 23.009 | 15.52 | [5 empty] | 0 | 0.2674682 | 0.0003548362 | -0.01366521 | 58.30475 |  | 0 | 37.00018
1¦16 | 24.044 | 16.555 | [5 empty] | 0 | 0.3048558 | 0.000376863 | -0.01287953 | 54.1749 |  | 0 | 37.00015
1¦17 | 25.079 | 17.59 | [5 empty] | 0 | 0.3447268 | 0.000407147 | -0.00986609 | 50.04465 |  | 0 | 37.00015
1¦18 | 26.114 | 18.625 | [5 empty] | 0 | 0.3879425 | 0.0004266938 | -0.0103701 | 45.9145 |  | 0 | 37.00012
1¦19 | 27.149 | 19.66 | [5 empty] | 0 | 0.4349245 | 0.0004736726 | -0.01068526 | 41.78425 |  | 0 | 37.00018
1¦20 | 28.184 | 20.695 | [5 empty] | 0 | 0.4854528 | 0.000503762 | -0.01127113 | 37.6549 |  | 0 | 37.00018
1¦21 | 29.219 | 21.73 | [5 empty] | 0 | 0.5394908 | 0.0005460802 | -0.008800942 | 33.52485 |  | 0 | 37.00015
1¦22 | 30.249 | 22.76 | [5 empty] | 0 | 0.5970842 | 0.0005767544 | -0.008988519 | 29.4153 |  | 0 | 37.00012
1¦23 | 31.284 | 23.795 | [5 empty] | 0 | 0.6588471 | 0.0006073003 | -0.01124837 | 25.2856 |  | 0 | 37.00005
1¦24 | 32.319 | 24.83 | [5 empty] | 0 | 0.7250269 | 0.0006668693 | -0.01021229 | 21.15615 |  | 0 | 37.00005
1¦25 | 33.354 | 25.865 | [5 empty] | 0 | 0.7953852 | 0.0007088689 | -0.008761425 | 17.02635 |  | 0 | 37.00005
1¦26 | 34.389 | 26.9 | [5 empty] | 0 | 0.8706646 | 0.0007539641 | -0.01116384 | 12.8968 |  | 0 | 37.00009
1¦27 | 35.424 | 27.935 | [5 empty] | 0 | 0.9514879 | 0.0008060349 | -0.01025663 | 8.766949 |  | 0 | 37.00012
1¦28 | 36.459 | 28.97 | [5 empty] | 0 | 1.050345 | 0.002007667 | -0.01385588 | 4.637249 |  | 0 | 37.00015
1¦29 | 37.209 | 29.72 | [5 empty] | 0 | 1.473155 | -0.002310595 | 1.212276 | 1.644749 |  | 0 | 37.00012
2¦1 | 149.238 | 59.99901 | 612.8575 | 59.02002 | 0.1 | 0.6283185 | 0.09630292 | 4.99999 | 0.812285 | 0.005103738 | 0.4266887 | 1.290852 | 979905.6 |  | 36.99984 | 615.6929
2¦2 | 196.886 | 107.647 | 653.952 | 58.18772 | 0.1258925 | 0.7910062 | 0.08897963 | 5.000091 | 0.7618854 | 0.00602656 | 0.3401541 | 1.290858 | 830000.5 |  | 37.00158 | 656.5356
2¦3 | 234.733 | 145.494 | 682.084 | 59.81878 | 0.1584893 | 0.9958177 | 0.08769911 | 5.000114 | 0.7306599 | 0.007276041 | 0.2738633 | 1.290798 | 687577.7 |  | 37.00195 | 684.7021
2¦4 | 264.794 | 175.555 | 704.0444 | 62.31393 | 0.1995262 | 1.25366 | 0.08850946 | 4.999912 | 0.7080287 | 0.008876274 | 0.2390043 | 1.290799 | 563786.4 |  | 36.99981 | 706.7967
2¦5 | 288.671 | 199.432 | 722.7327 | 66.03493 | 0.2511886 | 1.578265 | 0.09136874 | 4.999985 | 0.6899042 | 0.01088851 | 0.207596 | 1.2908 | 459836.2 |  | 37.00186 | 725.7432
2¦6 | 307.633 | 218.394 | 739.2498 | 70.27931 | 0.3162278 | 1.986918 | 0.09506869 | 4.999838 | 0.6747618 | 0.01340696 | 0.1983719 | 1.290799 | 373736.1 |  | 37.00201 | 742.5829
2¦7 | 322.694 | 233.455 | 754.7961 | 75.63895 | 0.3981072 | 2.501381 | 0.1002099 | 4.999977 | 0.6613522 | 0.01654294 | 0.178878 | 1.290798 | 303263.1 |  | 37.00002 | 758.5766
2¦8 | 354.608 | 265.369 | 778.0342 | 81.91125 | 0.5011872 | 3.149052 | 0.1052796 | 4.999742 | 0.6424277 | 0.02023038 | 0.140345 | 1.290799 | 248434.8 |  | 36.99691 | 782.3341
2¦9 | 379.955 | 290.716 | 799.0229 | 88.97106 | 0.6309574 | 3.964422 | 0.1113496 | 4.999987 | 0.6269765 | 0.02485599 | 0.1247051 | 1.290782 | 202794 |  | 37.00012 | 803.9611
2¦10 | 400.088 | 310.849 | 818.9007 | 96.76586 | 0.7943283 | 4.990912 | 0.1181654 | 5.000173 | 0.6140553 | 0.03064696 | 0.1074075 | 1.29075 | 165219.9 |  | 37.00164 | 824.5981
2¦11 | 416.078 | 326.839 | 838.5773 | 104.9772 | 1 | 6.283185 | 0.125185 | 4.999586 | 0.603277 | 0.03790501 | 0.09662456 | 1.2907 | 134505.4 |  | 36.99944 | 845.1226
2¦12 | 428.777 | 339.538 | 856.9389 | 113.8423 | 1.258925 | 7.910062 | 0.132848 | 4.999373 | 0.5962593 | 0.04716448 | 0.086897 | 1.290706 | 109287.1 |  | 37.00009 | 864.4677
2¦13 | 438.861 | 349.622 | 876.8781 | 123.3458 | 1.584893 | 9.958179 | 0.1406646 | 5.00001 | 0.5922416 | 0.05897648 | 0.08162862 | 1.2907 | 88922.97 |  | 36.99816 | 885.5107
2¦14 | 446.869 | 357.63 | 897.0013 | 133.5458 | 1.995263 | 12.5366 | 0.1488799 | 4.999068 | 0.5940765 | 0.07447702 | 0.07733588 | 1.290706 | 72339.21 |  | 37.00079 | 906.888
2¦15 | 453.229 | 363.99 | 918.2111 | 144.4342 | 2.511886 | 15.78265 | 0.1572999 | 4.998745 | 0.6052416 | 0.09552314 | 0.07324761 | 1.2907 | 58893.88 |  | 37.0006 | 929.5013
2¦16 | 458.277 | 369.038 | 940.3954 | 155.9716 | 3.162278 | 19.86918 | 0.1658576 | 4.998496 | 0.6332513 | 0.1258218 | 0.06452616 | 1.290699 | 47975.93 |  | 36.99917 | 953.2421875
2¦17 | 462.286 | 373.047 | 963.2098 | 167.855 | 3.981072 | 25.01381 | 0.1742664 | 4.998066 | 0.6952552 | 0.1739098 | 0.06031487 | 1.290706 | 39087.45 |  | 36.99963 | 977.7261
2¦18 | 469.658 | 380.419 | 990.5583 | 180.5872 | 5.011873 | 31.49053 | 0.1823085 | 4.997564 | 0.8331509 | 0.2623636 | 0.05313507 | 1.290706 | 31974.22 |  | 36.99996 | 1006.885
2¦19 | 475.512 | 386.273 | 1016.231 | 193.1273 | 6.309575 | 39.64423 | 0.190043 | 4.996897 | 1.235935 | 0.4899769 | 0.04808958 | 1.290705 | 26092.57 |  | 36.99951 | 1034.42
2¦20 | 480.16 | 390.921 | 1041.413 | 208.1406 | 7.943282 | 49.90911 | 0.1998628 | 4.995984 | 2.197809 | 1.096907 | 0.04814908 | 1.290705 | 21278.86 |  | 36.99972 | 1062.009
2¦21 | 483.85 | 394.611 | 1086.205 | 212.9727 | 10 | 62.83185 | 0.1960708 | 4.995007 | 0.7801071 | 0.4901558 | 0.04786964 | 1.290706 | 17616.65 |  | 37.00088 | 1106.887
2¦22 | 486.778 | 397.539 | 1118.028 | 213.6868 | 12.58926 | 79.10064 | 0.1911267 | 4.993614 | 0.3191241 | 0.2524292 | 0.04402825 | 1.290699 | 14390.09 |  | 37.00063 | 1138.265
2¦23 | 489.102 | 399.863 | 1137.622 | 197.7449 | 15.84893 | 99.58179 | 0.1738164 | 4.991937 | 0.1613885 | 0.1607135 | 0.03940667 | 1.290738 | 11595.3 |  | 37.00063 | 1154.681
2¦24 | 490.946 | 401.707 | 1144.978 | 151.3668 | 19.95262 | 125.366 | 0.1322868 | 4.989804 | 0.08991208 | 0.1127192 | 0.0379496 | 1.290722 | 9212.543 |  | 36.99957 | 1154.94
2¦25 | 493.723 | 404.484 | 1099.777 | 93.88776 | 25.11887 | 157.8265 | 0.08611567 | 4.987054 | 0.0524659 | 0.0828051 | 0.03502759 | 1.290752 | 6993.614 |  | 36.99972 | 1103.778
2¦26 | 495.927 | 406.688 | 944.6926 | 88.47765 | 31.62278 | 198.6918 | 0.1036379 | 4.983576 | 0.03142351 | 0.06243592 | 0.03714457 | 1.290753 | 4775.371 |  | 36.99926 | 948.8268
2¦27 | 497.673 | 408.434 | 526.27 | 136.4002 | 39.81073 | 250.1382 | 0.7221177 | 4.979023 | 0.01902559 | 0.04759026 | 0.03626949 | 1.290753 | 2173.435 |  | 36.99996 | 543.6591
2¦28 | 499.059 | 409.82 | 43.40636 | 392.0549 | 50.11873 | 314.9053 | 7.607314 | 4.973137 | 0.01144666 | 0.03604615 | 0.03582339 | 1.290752 | 1252.6 |  | 37.00079 | 394.4504
2¦29 | 500.157 | 410.918 | 1.124564 | 1124.564 | 63.09573 | 396.4421 | 1115.56 | 4.965858 | 0.006878041 | 0.02726745 | 0.03573639 | 1.290751 | 2836.643 |  | 36.99981 | 1124.565
2¦30 | 501.027 | 411.788 | 942.0992 | 5449.78125 | 79.43284 | 499.0912 | 6.113657 | 4.95584 | 0.004575049 | 0.02283367 | 0.03581662 | 1.290753 | 11081.36 |  | 36.99902 | 5530.612
2¦31 | 501.717 | 412.478 | 158.6334 | 11562.12 | 100 | 628.3185 | 67.52824 | 4.944279 | 0.002474388 | 0.01554704 | 0.03531848 | 1.290753 | 18403.41 |  | 36.99853 | 11563.21
3¦1 | 510.453 | 6.005005 | [5 empty] | 441.8176 | 170629 | 300.0089 | 0.01516975 | 1.290751 |  | 1472.682 | 37.00002
3¦2 | 516.453 | 12.005 | [5 empty] | 433.4127 | 350726.8 | 300.0042 | 0.0202114 | 1.29075 |  | 1444.689 | 37.00009
3¦3 | 522.453 | 18.005 | [5 empty] | 428.1551 | 530817.1 | 299.9995 | 0.01677347 | 1.290752 |  | 1427.186 | 36.99999
3¦4 | 528.453 | 24.005 | [5 empty] | 424.7084 | 710908.1 | 299.9979 | 0.02094365 | 1.290752 |  | 1415.705 | 36.99999
3¦5 | 534.453 | 30.005 | [5 empty] | 422.5492 | 891034.2 | 300.0087 | 0.0239214 | 1.2907 |  | 1408.456 | 37.00005
3¦6 | 540.453 | 36.005 | [5 empty] | 420.4293 | 1071135.2 | 300.0082 | 0.0228759 | 1.2907 |  | 1401.392 | 37.00005
3¦7 | 546.453 | 42.005 | [5 empty] | 418.9892 | 1251235.1 | 300.0134 | 0.0191696 | 1.2907 |  | 1396.568 | 37.00005
3¦8 | 552.453 | 48.005 | [5 empty] | 416.6919 | 1431334.9 | 300.0185 | 0.02184651 | 1.290699 |  | 1388.887 | 37.00015
3¦9 | 558.453 | 54.005 | [5 empty] | 415.2434 | 1611430.8 | 300.0167 | 0.01972402 | 1.2907 |  | 1384.068 | 37.00005
3¦10 | 564.453 | 60.005 | [5 empty] | 414.0404 | 1791528.9 | 300.0142 | 0.0223082 | 1.2907 |  | 1380.069 | 37.00009
3¦11 | 570.453 | 66.005 | [5 empty] | 412.6512 | 1971631.4 | 300.009 | 0.02359905 | 1.2907 |  | 1375.463 | 37.00005
3¦12 | 576.454 | 72.00598 | [5 empty] | 411.7115 | 2151728.125 | 300.0073 | 0.02416078 | 1.290701 |  | 1372.339 | 37.00002
3¦13 | 582.454 | 78.00598 | [5 empty] | 410.2433 | 2331824.2 | 300.0091 | 0.02190699 | 1.290702 |  | 1367.436 | 36.99999
3¦14 | 588.454 | 84.00598 | [5 empty] | 409.1661 | 2511922.7 | 300.0139 | 0.02348248 | 1.290701 |  | 1363.824 | 37.00002
3¦15 | 594.454 | 90.00598 | [5 empty] | 408.0155 | 2692014.5 | 300.015 | 0.02949444 | 1.290704 |  | 1359.984 | 36.9999
3¦16 | 600.454 | 96.00598 | [5 empty] | 407.093 | 2872120.3 | 300.0158 | 0.02858227 | 1.290702 |  | 1356.905 | 36.99996
3¦17 | 606.454 | 102.006 | [5 empty] | 406.1644 | 3052218.0 | 300.0131 | 0.02686159 | 1.290702 |  | 1353.822 | 36.99996
3¦18 | 612.454 | 108.006 | [5 empty] | 405.4237 | 3232310.7 | 300.0085 | 0.02391312 | 1.290704 |  | 1351.374 | 36.99987
3¦19 | 618.454 | 114.006 | [5 empty] | 405.0414 | 3412414.5 | 300.0094 | 0.01912542 | 1.290701 |  | 1350.096 | 36.99999
3¦20 | 624.454 | 120.006 | [5 empty] | 404.3802 | 3592504.3 | 300.0082 | 0.02048299 | 1.290704 |  | 1347.897 | 36.99987
3¦21 | 630.454 | 126.006 | [5 empty] | 403.5757 | 3772610.5 | 300.0118 | 0.01795466 | 1.290703 |  | 1345.199 | 36.99993
3¦22 | 636.454 | 132.006 | [5 empty] | 402.5751 | 3952708.6 | 300.0148 | 0.01889839 | 1.290703 |  | 1341.851 | 36.99993
3¦23 | 642.454 | 138.006 | [5 empty] | 402.1189 | 4132810.5 | 300.0158 | 0.0192539 | 1.290701 |  | 1340.325 | 37.00002
3¦24 | 648.454 | 144.006 | [5 empty] | 401.0112 | 4312741.4 | 300.0026 | 0.02400963 | 1.290751 |  | 1336.692 | 37.00002
3¦25 | 654.454 | 150.006 | [5 empty] | 400.1024 | 4493002.0 | 300.0097 | 0.01810751 | 1.290702 |  | 1333.631 | 36.99996
3¦26 | 660.454 | 156.006 | [5 empty] | 399.5559 | 4673104.7 | 300.0082 | 0.01904332 | 1.290702 |  | 1331.816 | 36.99996
3¦27 | 666.45 | 162.002 | [5 empty] | 398.9954 | 4853052.0 | 300.007 | 0.02056646 | 1.290702 |  | 1329.954 | 36.99996
3¦28 | 672.45 | 168.002 | [5 empty] | 398.0285 | 5033156.25 | 300.0121 | 0.01781851 | 1.2907 |  | 1326.708 | 37.00005
3¦29 | 678.45 | 174.002 | [5 empty] | 396.7701 | 5213252.7 | 300.0148 | 0.02128194 | 1.290701 |  | 1322.502 | 37.00002
3¦30 | 684.45 | 180.002 | [5 empty] | 396.52 | 5393354.7 | 300.0177 | 0.01530791 | 1.2907 |  | 1321.655 | 37.00009
3¦31 | 690.45 | 186.002 | [5 empty] | 395.4991 | 5573450 | 300.013 | 0.01700568 | 1.290701 |  | 1318.273 | 36.99999
3¦32 | 696.45 | 192.002 | [5 empty] | 393.8281 | 5753548.8 | 300.0111 | 0.01559587 | 1.290701 |  | 1312.712 | 37.00002
3¦33 | 702.45 | 198.002 | [5 empty] | 393.7939 | 5933644.9 | 300.0063 | 0.01462813 | 1.290701 |  | 1312.618 | 36.99999
3¦34 | 708.45 | 204.002 | [5 empty] | 393.3951 | 6113742.2 | 300.0058 | 0.01180033 | 1.290701 |  | 1311.291 | 36.99999
3¦35 | 714.45 | 210.002 | [5 empty] | 391.7701 | 6293852.0 | 300.0102 | 0.01492014 | 1.290699 |  | 1305.856 | 37.00012
3¦36 | 720.45 | 216.002 | [5 empty] | 392.0303 | 6473946.5 | 300.0135 | 0.01146939 | 1.290701 |  | 1306.709 | 37.00002
3¦37 | 726.45 | 222.002 | [5 empty] | 391.5248 | 6654038.3 | 300.0161 | 0.01280528 | 1.290702 |  | 1305.013 | 36.99999
3¦38 | 732.45 | 228.002 | [5 empty] | 389.9895 | 6834140.625 | 300.015 | 0.01373364 | 1.290701 |  | 1299.9 | 37.00002
3¦39 | 738.45 | 234.002 | [5 empty] | 389.8366 | 7014226.6 | 300.0098 | 0.01210653 | 1.290703 |  | 1299.413 | 36.99993
3¦40 | 744.45 | 240.002 | [5 empty] | 389.2205 | 7194044.5 | 299.9955 | 0.015492 | 1.290754 |  | 1297.421 | 36.9999
3¦41 | 750.451 | 246.003 | [5 empty] | 388.9844 | 7374148.4 | 299.9932 | 0.01377558 | 1.290752 |  | 1296.644 | 36.99999
3¦42 | 756.451 | 252.003 | [5 empty] | 389.3108 | 7554243.75 | 299.9987 | 0.01827379 | 1.290751 |  | 1297.708 | 37.00002
3¦43 | 762.451 | 258.003 | [5 empty] | 387.4441 | 7734336.7 | 300.0054 | 0.02565426 | 1.29075 |  | 1291.457 | 37.00005
3¦44 | 768.451 | 264.003 | [5 empty] | 386.9835 | 7914428.125 | 300.0054 | 0.02109242 | 1.29075 |  | 1289.922 | 37.00005
3¦45 | 774.451 | 270.003 | [5 empty] | 387.4523 | 8094527.3 | 300.0028 | 0.02085957 | 1.290749 |  | 1291.496 | 37.00009
3¦46 | 780.451 | 276.003 | [5 empty] | 385.955 | 8274610.2 | 300.0002 | 0.02403239 | 1.290751 |  | 1286.516 | 37.00002
3¦47 | 786.451 | 282.003 | [5 empty] | 385.8798 | 8454703.125 | 299.997 | 0.0256083 | 1.290751 |  | 1286.279 | 37.00002
3¦48 | 792.451 | 288.003 | [5 empty] | 385.8122 | 8634789.8 | 299.9955 | 0.02496371 | 1.290751 |  | 1286.06 | 36.99999
3¦49 | 798.451 | 294.003 | [5 empty] | 384.9955 | 8814878.125 | 299.9986 | 0.02399414 | 1.290751 |  | 1283.324 | 36.99999
3¦50 | 804.451 | 300.003 | [5 empty] | 384.3639 | 8994978.9 | 300.0029 | 0.02040247 | 1.290751 |  | 1281.2 | 37.00005
3¦51 | 810.451 | 306.003 | [5 empty] | 383.8481 | 9175078.9 | 300.0051 | 0.01528863 | 1.290749 |  | 1279.472 | 37.00009
3¦52 | 816.451 | 312.003 | [5 empty] | 383.8712 | 9355158.6 | 300.0035 | 0.01788281 | 1.290751 |  | 1279.556 | 37.00002
3¦53 | 822.451 | 318.003 | [5 empty] | 382.6833 | 9535239.1 | 300.0009 | 0.01737686 | 1.290752 |  | 1275.608 | 36.99996
3¦54 | 828.451 | 324.003 | [5 empty] | 382.5731 | 9715698.4 | 300.0074 | 0.01894598 | 1.290703 |  | 1275.212 | 36.9999
3¦55 | 834.452 | 330.004 | [5 empty] | 381.2803 | 9895815.625 | 300.0089 | 0.01572425 | 1.290701 |  | 1270.896 | 37.00002
3¦56 | 840.452 | 336.004 | [5 empty] | 381.1856 | 10075915.6 | 300.0128 | 0.0180314 | 1.290701 |  | 1270.564 | 37.00002
3¦57 | 846.452 | 342.004 | [5 empty] | 381.6484 | 10256008.6 | 300.0131 | 0.02277356 | 1.290702 |  | 1272.106 | 36.99999
3¦58 | 852.452 | 348.004 | [5 empty] | 380.7784 | 10436097.7 | 300.014 | 0.01850642 | 1.290703 |  | 1269.202 | 36.99993
3¦59 | 858.452 | 354.004 | [5 empty] | 380.2903 | 10615786.7 | 300.0009 | 0.02247095 | 1.290752 |  | 1267.631 | 36.99996
3¦60 | 864.452 | 360.004 | [5 empty] | 380.1688 | 10795893.0 | 300.0001 | 0.01463431 | 1.290751 |  | 1267.229 | 37.00002
3¦61 | 870.452 | 366.004 | [5 empty] | 379.1629 | 10975966.4 | 299.9974 | 0.006370597 | 1.290753 |  | 1263.887 | 36.99993
3¦62 | 876.452 | 372.004 | [5 empty] | 378.7771 | 11156054.7 | 299.9952 | 0.00594035 | 1.290753 |  | 1262.611 | 36.9999
3¦63 | 882.452 | 378.004 | [5 empty] | 377.6378 | 11336146.9 | 299.9968 | 0.0107747 | 1.290753 |  | 1258.806 | 36.99993
3¦64 | 888.452 | 384.004 | [5 empty] | 376.6317 | 11516245.3 | 300.0016 | 0.008184296 | 1.290752 |  | 1255.432 | 36.99996
3¦65 | 894.452 | 390.004 | [5 empty] | 376.5615 | 11696341.4 | 300.0039 | 0.02000925 | 1.290752 |  | 1255.189 | 36.99996
3¦66 | 900.452 | 396.004 | [5 empty] | 376.5359 | 11876425 | 300.0038 | 0.01503303 | 1.290753 |  | 1255.104 | 36.99993
3¦67 | 906.452 | 402.004 | [5 empty] | 376.3162 | 12056982.0 | 300.0125 | 0.02052618 | 1.290703 |  | 1254.335 | 36.99993
3¦68 | 912.452 | 408.004 | [5 empty] | 376.3155 | 12237068.75 | 300.0079 | 0.01375535 | 1.290704 |  | 1254.352 | 36.99987
3¦69 | 918.452 | 414.004 | [5 empty] | 375.8671 | 12417175 | 300.0059 | 0.02521926 | 1.290703 |  | 1252.866 | 36.99993
3¦70 | 924.453 | 420.005 | [5 empty] | 383.5442 | 12597271.9 | 300.0075 | 0.0110961 | 1.290703 |  | 1278.449 | 36.9999
3¦71 | 930.453 | 426.005 | [5 empty] | 383.88 | 12777379.7 | 300.0121 | 0.01133253 | 1.290702 |  | 1279.549 | 36.99996
3¦72 | 936.453 | 432.005 | [5 empty] | 383.3281 | 12957464.8 | 300.0146 | 0.01462481 | 1.290703 |  | 1277.698 | 36.9999
3¦73 | 942.453 | 438.005 | [5 empty] | 382.4916 | 13137578.1 | 300.0146 | 0.01426851 | 1.290702 |  | 1274.91 | 36.99996
3¦74 | 948.453 | 444.005 | [5 empty] | 381.9227 | 13317673.4 | 300.0124 | 0.009150255 | 1.290702 |  | 1273.023 | 36.99996
3¦75 | 954.453 | 450.005 | [5 empty] | 381.4744 | 13497793.75 | 300.0099 | 0.003236831 | 1.2907 |  | 1271.539 | 37.00005
3¦76 | 960.453 | 456.005 | [5 empty] | 380.9744 | 13677889.1 | 300.0085 | 0.002657587 | 1.290701 |  | 1269.879 | 37.00002
3¦77 | 966.453 | 462.005 | [5 empty] | 380.5288 | 13857982.8 | 300.0099 | 0.001408858 | 1.290701 |  | 1268.387 | 37.00002
3¦78 | 972.453 | 468.005 | [5 empty] | 379.6781 | 14038068.75 | 300.0124 | -0.001307096 | 1.290702 |  | 1265.541 | 36.99996
3¦79 | 978.453 | 474.005 | [5 empty] | 378.6969 | 14218179.7 | 300.0154 | -7.316886e-05 | 1.290701 |  | 1262.258 | 37.00002
3¦80 | 984.453 | 480.005 | [5 empty] | 378.0143 | 14398290.6 | 300.0169 | 0.001140508 | 1.2907 |  | 1259.977 | 37.00005
3¦81 | 990.453 | 486.005 | [5 empty] | 376.6777 | 14578376.6 | 300.0113 | 0.001431797 | 1.290701 |  | 1255.545 | 37.00002
3¦82 | 996.453 | 492.005 | [5 empty] | 375.5453 | 14758479.7 | 300.0099 | 0.004425598 | 1.290701 |  | 1251.776 | 37.00005
3¦83 | 1002.453 | 498.005 | [5 empty] | 374.3167 | 14938579.7 | 300.0081 | 0.008860243 | 1.2907 |  | 1247.689 | 37.00005
3¦84 | 1008.454 | 504.006 | [5 empty] | 374.2243 | 15118693.75 | 300.0083 | 0.007329389 | 1.290699 |  | 1247.38 | 37.00009
3¦85 | 1014.454 | 510.006 | [5 empty] | 373.7436 | 15298779.7 | 300.0114 | 0.01043996 | 1.2907 |  | 1245.765 | 37.00005
3¦86 | 1020.454 | 516.006 | [5 empty] | 372.7433 | 15478865.6 | 300.0171 | 0.008051686 | 1.290701 |  | 1242.407 | 37.00002
3¦87 | 1026.454 | 522.006 | [5 empty] | 372.0082 | 15658948.4 | 300.0159 | 0.009050939 | 1.290703 |  | 1239.962 | 36.99993
3¦88 | 1032.454 | 528.006 | [5 empty] | 371.534 | 15839023.4 | 300.0127 | 0.009736586 | 1.290704 |  | 1238.394 | 36.99987
3¦89 | 1038.454 | 534.006 | [5 empty] | 371.3946 | 16019173.4 | 300.0109 | 0.006775627 | 1.290701 |  | 1237.937 | 37.00005
3¦90 | 1044.454 | 540.006 | [5 empty] | 371.0776 | 16199292.2 | 300.0116 | -0.0004847797 | 1.290699 |  | 1236.878 | 37.00012
3¦91 | 1050.454 | 546.006 | [5 empty] | 370.8904 | 16379367.2 | 300.009 | 0.002082827 | 1.290701 |  | 1236.264 | 37.00002
3¦92 | 1056.454 | 552.006 | [5 empty] | 370.3788 | 16559464.1 | 300.0124 | 0.007979587 | 1.290701 |  | 1234.545 | 37.00002
3¦93 | 1062.454 | 558.006 | [5 empty] | 370.286 | 16739565.6 | 300.0153 | 0.007909502 | 1.2907 |  | 1234.224 | 37.00005
3¦94 | 1068.454 | 564.006 | [5 empty] | 369.6608 | 16919639.1 | 300.0143 | 0.007042797 | 1.290703 |  | 1232.144 | 36.99993
3¦95 | 1074.454 | 570.006 | [5 empty] | 369.3933 | 17099743.75 | 300.0129 | 0.004176239 | 1.290702 |  | 1231.258 | 36.99996
3¦96 | 1080.454 | 576.006 | [5 empty] | 369.0135 | 17279840.6 | 300.0095 | 0.005850813 | 1.290702 |  | 1230.006 | 36.99996
3¦97 | 1086.454 | 582.006 | [5 empty] | 368.8796 | 17459953.1 | 300.0092 | 0.004417048 | 1.290701 |  | 1229.561 | 37.00002
3¦98 | 1092.45 | 588.002 | [5 empty] | 368.637 | 17639895.3 | 300.0083 | 0.0104185 | 1.290702 |  | 1228.756 | 36.99999
3¦99 | 1098.45 | 594.002 | [5 empty] | 368.4852 | 17819987.5 | 300.0104 | 0.009492174 | 1.290702 |  | 1228.241 | 36.99996
3¦100 | 1104.45 | 600.002 | [5 empty] | 367.8848 | 18000114.1 | 300.0146 | 0.01020563 | 1.2907 |  | 1226.223 | 37.00005
4¦1 | 1137.535 | 33.01001 | [5 empty] | 366.3326 | 18955609.4 | 300.0124 | 0.005207945 | 1.290695 |  | 1221.058 | 37.00106
4¦2 | 1170.56 | 66.03503 | [5 empty] | 356.9014 | 19879667.2 | 278.5927 | 0.008281527 | 1.290697 |  | 1281.086 | 37.00106
4¦3 | 1203.581 | 99.05603 | [5 empty] | 347.423 | 20732676.6 | 257.1776 | 0.005397313 | 1.29066 |  | 1350.907 | 37.00106
4¦4 | 1236.601 | 132.0759 | [5 empty] | 337.4413 | 21515579.7 | 235.7552 | -0.004592072 | 1.29066 |  | 1431.321 | 37.00106
4¦5 | 1269.617 | 165.0919 | [5 empty] | 327.2665 | 22226989.1 | 214.3317 | 0.005531483 | 1.29066 |  | 1526.916 | 37.00106
4¦6 | 1302.632 | 198.1069 | [5 empty] | 316.5334 | 22867639.1 | 192.908 | -0.003431659 | 1.29066 |  | 1640.851 | 37.00106
4¦7 | 1335.677 | 231.152 | [5 empty] | 305.2957 | 23438087.5 | 171.4854 | -0.002031371 | 1.29066 |  | 1780.302 | 37.00106
4¦8 | 1368.718 | 264.193 | [5 empty] | 293.4241 | 23937621.9 | 150.0621 | -0.00466296 | 1.29066 |  | 1955.351 | 37.00106
4¦9 | 1401.743 | 297.218 | [5 empty] | 280.9085 | 24366118.75 | 128.6388 | -0.008071731 | 1.29066 |  | 2183.7 | 37.00106
4¦10 | 1434.779 | 330.254 | [5 empty] | 266.5718 | 24723945.3 | 107.2156 | -0.01278236 | 1.29066 |  | 2486.316 | 37.00106
4¦11 | 1467.804 | 363.2789 | [5 empty] | 250.9465 | 25010870.3 | 85.79247 | -0.01321936 | 1.290657 |  | 2925.041 | 37.00106
4¦12 | 1500.819 | 396.2939 | [5 empty] | 233.2898 | 25226971.9 | 64.36895 | -0.01216211 | 1.29066 |  | 3624.26 | 37.00106
4¦13 | 1533.86 | 429.335 | [5 empty] | 211.7544 | 25372362.5 | 42.94532 | -0.01910797 | 1.290695 |  | 4930.792 | 37.00106
4¦14 | 1566.875 | 462.35 | [5 empty] | 179.3769 | 25446209.4 | 21.52236 | -0.02743522 | 1.290697 |  | 8334.446 | 37.00106
4¦15 | 1599.92 | 495.395 | [5 empty] | 110.6949 | 25449835.9 | 0.07430144 | -0.0813884 | 1.290695 |  | 1489808.2 | 37.00106
5¦1 | 1845.301 | 59.99707 | 556.0561 | 30.1206 | 0.1 | 0.6283185 | 0.05416751 | 4.99999 | 0.8980979 | 0.005642916 | -0.2303505 | 1.2906 | 886288.1 |  | 36.99911 | 556.8713
5¦2 | 1892.949 | 107.645 | 568.2236 | 32.06837 | 0.1258925 | 0.7910062 | 0.05643627 | 5.000124 | 0.8789355 | 0.006952434 | -0.2588786 | 1.290599 | 719498.5 |  | 37.00085 | 569.1278
5¦3 | 1930.796 | 145.4921 | 578.1536 | 34.58483 | 0.1584893 | 0.9958177 | 0.05981911 | 5.000095 | 0.863881 | 0.008602681 | -0.2870111 | 1.2906 | 581619.6 |  | 36.99935 | 579.1871
5¦4 | 1960.857 | 175.5531 | 587.5669 | 37.48294 | 0.1995262 | 1.25366 | 0.06379255 | 4.99992 | 0.8501351 | 0.01065781 | -0.3071967 | 1.2906 | 469633.8 |  | 37.00109 | 588.7613
5¦5 | 1984.733 | 199.4291 | 595.9695 | 40.64281 | 0.2511886 | 1.578265 | 0.06819601 | 4.999982 | 0.8384576 | 0.01323308 | -0.322557 | 1.290621 | 378487.7 |  | 36.99841 | 597.3537
5¦6 | 2003.696 | 218.3921 | 603.9805 | 44.26661 | 0.3162278 | 1.986918 | 0.07329186 | 4.999815 | 0.827828 | 0.01644826 | -0.3321812 | 1.290601 | 304794 |  | 36.99932 | 605.6005
5¦7 | 2018.756 | 233.452 | 611.9366 | 48.30497 | 0.3981072 | 2.501381 | 0.07893873 | 4.999966 | 0.8179912 | 0.02046108 | -0.3386739 | 1.2906 | 245400.5 |  | 37.00164 | 613.8402
5¦8 | 2050.671 | 265.3669 | 622.3103 | 52.88806 | 0.5011872 | 3.149052 | 0.08498646 | 4.999742 | 0.8058465 | 0.02537653 | -0.3479179 | 1.290599 | 198330.7 |  | 36.99963 | 624.5536
5¦9 | 2076.02 | 290.7161 | 632.5995 | 57.86283 | 0.6309574 | 3.964422 | 0.09146854 | 5.000004 | 0.7952788 | 0.03152821 | -0.3691236 | 1.290618 | 160235.3 |  | 36.99832 | 635.2404
5¦10 | 2096.153 | 310.8491 | 642.6579 | 63.24541 | 0.7943283 | 4.990912 | 0.09841216 | 5.000136 | 0.7869396 | 0.03927546 | -0.3799409 | 1.290601 | 129387.7 |  | 37.00027 | 645.7625
5¦11 | 2112.143 | 326.8391 | 653.1264 | 69.03241 | 1 | 6.283185 | 0.1056949 | 4.99959 | 0.7808106 | 0.04905978 | -0.3885127 | 1.2906 | 104527.3 |  | 36.99813 | 656.7645
5¦12 | 2124.844 | 339.54 | 663.9041 | 75.32733 | 1.258925 | 7.910062 | 0.1134614 | 4.999379 | 0.7786597 | 0.06159246 | -0.3899225 | 1.290601 | 84470.11 |  | 36.99911 | 668.1638
5¦13 | 2134.928 | 349.624 | 675.3813 | 82.03571 | 1.584893 | 9.958179 | 0.1214657 | 5.00001 | 0.7825566 | 0.07792839 | -0.3929029 | 1.290601 | 68320.27 |  | 37.00009 | 680.3454
5¦14 | 2142.936 | 357.6321 | 687.6872 | 89.25055 | 1.995263 | 12.5366 | 0.129784 | 4.999064 | 0.7962486 | 0.09982254 | -0.3936978 | 1.2906 | 55314.39 |  | 36.99978 | 693.4547
5¦15 | 2149.296 | 363.9919 | 701.1605 | 96.89197 | 2.511886 | 15.78265 | 0.1381881 | 4.998746 | 0.8277324 | 0.1306381 | -0.3931215 | 1.2906 | 44848.21 |  | 36.99978 | 707.8235
5¦16 | 2154.346 | 369.042 | 715.7684 | 105.1453 | 3.162278 | 19.86918 | 0.1468982 | 4.998495 | 0.893998 | 0.17763 | -0.3944919 | 1.290602 | 36410.67 |  | 36.99941 | 723.4501
5¦17 | 2158.355 | 373.051 | 731.053 | 113.4761 | 3.981072 | 25.01381 | 0.1552228 | 4.998066 | 1.039991 | 0.2601414 | -0.3961447 | 1.290601 | 29575.96 |  | 37.00036 | 739.8077
5¦18 | 2165.727 | 380.4231 | 747.9427 | 122.0612 | 5.011873 | 31.49053 | 0.1631956 | 4.997565 | 1.41938 | 0.4469702 | -0.3970451 | 1.2906 | 24065.56 |  | 36.99981 | 757.8372
5¦19 | 2171.581 | 386.2771 | 765.0388 | 130.4412 | 6.309575 | 39.64423 | 0.1705027 | 4.996899 | 2.873979 | 1.139367 | -0.4004007 | 1.290603 | 19576.1 |  | 36.99996 | 776.0795
5¦20 | 2176.229 | 390.925 | 787.6714 | 137.2982 | 7.943282 | 49.90911 | 0.1743097 | 4.995978 | 1.590353 | 0.7937312 | -0.3990663 | 1.290602 | 16020.08 |  | 37.00073 | 799.548
5¦21 | 2179.919 | 394.615 | 820.3469 | 139.6329 | 10 | 62.83185 | 0.1702065 | 4.995006 | 0.570593 | 0.3585141 | -0.4012323 | 1.290599 | 13244.01 |  | 37.00009 | 832.1457
5¦22 | 2182.849 | 397.5452 | 859.9567 | 132.7874 | 12.58926 | 79.10064 | 0.1544237 | 4.993614 | 0.2758116 | 0.2181688 | -0.4010057 | 1.290603 | 11000.52 |  | 37.0017 | 870.1483
5¦23 | 2185.173 | 399.8691 | 902.606 | 116.1879 | 15.84893 | 99.58179 | 0.1289893 | 4.991939 | 0.1503041 | 0.1496755 | -0.4015005 | 1.290601 | 9138.753 |  | 37.00097 | 910.0533
5¦24 | 2187.017 | 401.7131 | 963.1608 | 79.59641 | 19.95262 | 125.366 | 0.08278894 | 4.989811 | 0.08712186 | 0.1092212 | -0.4027138 | 1.290599 | 7708.981 |  | 37.001 | 966.4442
5¦25 | 2189.793 | 404.489 | 1274.604 | 693.8283 | 25.11887 | 157.8265 | 0.5294282 | 4.987065 | 0.05335076 | 0.08420164 | -0.4047228 | 1.290603 | 9194.974 |  | 37.00015 | 1451.211
5¦26 | 2191.998 | 406.6941 | 1166.138 | 409.2454 | 31.62278 | 198.6918 | 0.3703178 | 4.983581 | 0.03186961 | 0.06332228 | -0.404204 | 1.290603 | 6220.004 |  | 37.00054 | 1235.864
5¦27 | 2193.746 | 408.4421 | 1249.007 | 72.30191 | 39.81073 | 250.1382 | 0.07034188 | 4.978961 | 0.01962187 | 0.04908179 | -0.4018991 | 1.2906 | 5001.626 |  | 37.00045 | 1251.098
5¦28 | 2195.132 | 409.828125 | 856.9448 | 141.4567 | 50.11873 | 314.9053 | 0.5971296 | 4.973069 | 0.01199866 | 0.0377844 | -0.398356 | 1.290603 | 2758.104 |  | 37.00079 | 868.5415
5¦29 | 2196.23 | 410.926 | 661.2441 | 420.8488 | 63.09573 | 396.4421 | 1.522427 | 4.965851 | 0.00736942 | 0.02921549 | -0.3951862 | 1.290599 | 1977.11 |  | 37.00152 | 783.8096
5¦30 | 2197.102 | 411.7981 | 4084.505 | 1147.712 | 79.43284 | 499.0912 | 0.5443943 | 4.955812 | 0.004847251 | 0.02419221 | -0.3981623 | 1.290599 | 8500.831 |  | 37.00137 | 4242.69
5¦31 | 2197.792 | 412.488 | 3738.437 | 2161.845 | 100 | 628.3185 | 1.177189 | 4.944535 | 0.002968878 | 0.01865401 | -0.3980228 | 1.2906 | 6873.114 |  | 37.00125 | 4318.505