## FreqSweep.rwd
SegIndex | t in s | t_seg in s | G' in Pa | G" in Pa | f in Hz | ω in rad/s | tan(δ) in - | τ in Pa | ɣ in % | ɣ̇ in 1/s | Fn in N | h in mm | ¦η*¦ in mPas | η in mPas | T in °C
1¦1 | 8.788 | 1.04 | [5 empty] | 0 | -0.1517637 | -0.000118195 | 0.01203708 | 148.654 |  | 0 | 37.00015
1¦2 | 9.818 | 2.07 | [5 empty] | 0 | -0.1617237 | -6.715599e-05 | 0.01179237 | 143.3872 |  | 0 | 37.00018
1¦3 | 10.853 | 3.105 | [5 empty] | 0 | -0.1668362 | -2.376495e-05 | 0.01078247 | 138.0954 |  | 0 | 37.00018
1¦4 | 11.888 | 4.139999 | [5 empty] | 0 | -0.1670224 | 2.121032e-05 | 0.01136963 | 132.8029 |  | 0 | 37.00018
1¦5 | 12.923 | 5.175 | [5 empty] | 0 | -0.1624612 | 6.070124e-05 | 0.01317644 | 127.5107 |  | 0 | 37.00015
1¦6 | 13.958 | 6.21 | [5 empty] | 0 | -0.1545132 | 8.665305e-05 | 0.01461111 | 122.2184 |  | 0 | 37.00015
1¦7 | 14.993 | 7.245 | [5 empty] | 0 | -0.1439302 | 0.0001150499 | 0.01111799 | 116.9256 |  | 0 | 37.00012
1¦8 | 16.028 | 8.28 | [5 empty] | 0 | -0.129674 | 0.0001545213 | 0.01236574 | 111.6332 |  | 0 | 37.00012
1¦9 | 17.063 | 9.315 | [5 empty] | 0 | -0.1107277 | 0.0002132795 | 0.01269338 | 106.3408 |  | 0 | 37.00009
1¦10 | 18.098 | 10.35 | [5 empty] | 0 | -0.08688371 | 0.0002428904 | 0.01078256 | 101.0479 |  | 0 | 37.00012
1¦11 | 19.133 | 11.385 | [5 empty] | 0 | -0.0597961 | 0.0002727657 | 0.01275056 | 95.75589 |  | 0 | 37.00012
1¦12 | 20.163 | 12.415 | [5 empty] | 0 | -0.02997323 | 0.0003011662 | 0.0103198 | 90.48964 |  | 0 | 37.00012
1¦13 | 21.198 | 13.45 | [5 empty] | 0 | 0.002950065 | 0.0003288083 | 0.01294296 | 85.19755 |  | 0 | 37.00009
1¦14 | 22.233 | 14.485 | [5 empty] | 0 | 0.03923157 | 0.0003680316 | 0.01102129 | 79.90574 |  | 0 | 37.00009
1¦15 | 23.268 | 15.52 | [5 empty] | 0 | 0.07998829 | 0.0004107841 | 0.007776955 | 74.614 |  | 0 | 37.00012
1¦16 | 24.303 | 16.555 | [5 empty] | 0 | 0.1244827 | 0.0004379184 | 0.008542647 | 69.32184 |  | 0 | 37.00009
1¦17 | 25.338 | 17.59 | [5 empty] | 0 | 0.1720704 | 0.0004730965 | 0.00845015 | 64.03054 |  | 0 | 37.00005
1¦18 | 26.373 | 18.625 | [5 empty] | 0 | 0.2234173 | 0.0005179953 | 0.005513849 | 58.73819 |  | 0 | 37.00002
1¦19 | 27.408 | 19.66 | [5 empty] | 0 | 0.2791105 | 0.0005538642 | 0.007718057 | 53.44534 |  | 0 | 37.00005
1¦20 | 28.443 | 20.695 | [5 empty] | 0 | 0.3389496 | 0.0005963529 | 0.006413772 | 48.15294 |  | 0 | 37.00005
1¦21 | 29.478 | 21.73 | [5 empty] | 0 | 0.4023402 | 0.0006298234 | 0.006871196 | 42.86104 |  | 0 | 37.00005
1¦22 | 30.508 | 22.76 | [5 empty] | 0 | 0.4693611 | 0.0006662949 | 0.00669065 | 37.59384 |  | 0 | 37.00005
1¦23 | 31.543 | 23.795 | [5 empty] | 0 | 0.5405636 | 0.0007087188 | 0.006326727 | 32.30154 |  | 0 | 37.00005
1¦24 | 32.578 | 24.83 | [5 empty] | 0 | 0.6149095 | 0.0007250966 | 0.005229759 | 27.00924 |  | 0 | 37.00005
1¦25 | 33.613 | 25.865 | [5 empty] | 0 | 0.6923988 | 0.0007685772 | 0.007604505 | 21.71724 |  | 0 | 37.00005
1¦26 | 34.648 | 26.9 | [5 empty] | 0 | 0.7737619 | 0.000806735 | 0.008792272 | 16.42539 |  | 0 | 37.00002
1¦27 | 35.683 | 27.935 | [5 empty] | 0 | 0.8594786 | 0.0008514166 | 0.009415013 | 11.13224 |  | 0 | 37.00005
1¦28 | 36.718 | 28.97 | [5 empty] | 0 | 0.9529426 | 0.0009406892 | 0.009571345 | 5.840142 |  | 0 | 37.00005
1¦29 | 37.748 | 30 | [5 empty] | 0 | 1.066162 | 0.002362357 | 0.7116943 | 0.5955421 |  | 0 | 37.00002
2¦1 | 121.91 | 59.99001 | 381.757 | 52.31482 | 0.1 | 0.6283185 | 0.1370557 | 4.99999 | 1.297859 | 0.008154687 | 0.06838141 | 0.495552 | 613263.5 |  | 37.00186
2¦2 | 169.559 | 107.639 | 430.5719 | 48.34164 | 0.1258925 | 0.7910062 | 0.1122758 | 5.000113 | 1.15428 | 0.00913043 | 0.03197498 | 0.4955401 | 547754.5 |  | 37.00131
2¦3 | 207.406 | 145.486 | 459.8409 | 46.09947 | 0.1584893 | 0.9958177 | 0.1002525 | 5.000116 | 1.082314 | 0.01077787 | 0.02828612 | 0.4954965 | 464086.8 |  | 37.00021
2¦4 | 237.467 | 175.547 | 480.7039 | 45.09901 | 0.1995262 | 1.25366 | 0.09382 | 4.999904 | 1.036079 | 0.01298892 | 0.03740048 | 0.4954925 | 385124.1 |  | 36.99996
2¦5 | 261.344 | 199.424 | 497.446 | 46.27451 | 0.2511886 | 1.578265 | 0.0930246 | 4.999985 | 1.00161 | 0.01580806 | 0.01289084 | 0.4954933 | 316546.2 |  | 36.99978
2¦6 | 280.306 | 218.386 | 511.9518 | 47.80537 | 0.3162278 | 1.986918 | 0.09337883 | 4.999839 | 0.9735648 | 0.01934393 | 0.0008914673 | 0.4954934 | 258782.3 |  | 37.00033
2¦7 | 295.367 | 233.447 | 523.7809 | 49.69073 | 0.3981072 | 2.501381 | 0.09486997 | 4.999976 | 0.9521139 | 0.023816 | -0.01487279 | 0.4954929 | 210336.9 |  | 36.9992
2¦8 | 327.282 | 265.362 | 542.7371 | 52.44111 | 0.5011872 | 3.149052 | 0.09662471 | 4.99973 | 0.9195815 | 0.0289581 | -0.03927944 | 0.4954934 | 173152 |  | 37.00176
2¦9 | 352.628 | 290.708 | 559.0969 | 55.57223 | 0.6309574 | 3.964422 | 0.0993968 | 4.999987 | 0.8939023 | 0.03543806 | -0.06007091 | 0.4954919 | 141723.6 |  | 36.99883
2¦10 | 372.761 | 310.841 | 574.4688 | 58.91938 | 0.7943283 | 4.990912 | 0.1025645 | 5.000174 | 0.8718773 | 0.04351463 | -0.07500011 | 0.4954934 | 115706.8 |  | 37.00067
2¦11 | 388.751 | 326.831 | 588.0727 | 62.37741 | 1 | 6.283185 | 0.1060714 | 4.999588 | 0.8545661 | 0.05369398 | -0.07409161 | 0.4954929 | 94119.72 |  | 37.00021
2¦12 | 401.45 | 339.53 | 601.3894 | 66.27473 | 1.258925 | 7.910062 | 0.1102031 | 4.999365 | 0.8402507 | 0.06646435 | -0.07952431 | 0.4954933 | 76488.68 |  | 37.00005
2¦13 | 411.534 | 349.614 | 614.2347 | 70.41294 | 1.584893 | 9.958179 | 0.114635 | 5.000012 | 0.8301347 | 0.0826663 | -0.1025852 | 0.4954933 | 62085.4 |  | 36.99832
2¦14 | 419.542 | 357.622 | 626.8978 | 74.73574 | 1.995263 | 12.5366 | 0.1192151 | 4.999068 | 0.8248716 | 0.1034109 | -0.1217581 | 0.4954938 | 50359.48 |  | 37.00042
2¦15 | 425.903 | 363.983 | 640.0212 | 79.44001 | 2.511886 | 15.78265 | 0.1241208 | 4.998741 | 0.8264796 | 0.1304404 | -0.1316667 | 0.4954934 | 40863.39 |  | 36.99981
2¦16 | 430.951 | 369.031 | 653.1923 | 84.50826 | 3.162278 | 19.86918 | 0.1293771 | 4.998495 | 0.8399878 | 0.1668987 | -0.1342062 | 0.4954933 | 33148.65 |  | 37.00094
2¦17 | 434.959 | 373.039 | 666.6075 | 89.98244 | 3.981072 | 25.01381 | 0.1349854 | 4.998067 | 0.8738265 | 0.2185773 | -0.1389068 | 0.4954929 | 26891.28 |  | 37.00094
2¦18 | 442.331 | 380.411 | 681.8112 | 95.94587 | 5.011873 | 31.49053 | 0.1407221 | 4.997566 | 0.944302 | 0.2973657 | -0.1432479 | 0.495492 | 21864.64 |  | 37.00161
2¦19 | 448.185 | 386.265 | 697.7632 | 102.3567 | 6.309575 | 39.64423 | 0.1466924 | 4.996894 | 1.10126 | 0.4365858 | -0.1445456 | 0.4954915 | 17788.99 |  | 37.00009
2¦20 | 452.833 | 390.913 | 712.7087 | 109.0532 | 7.943282 | 49.90911 | 0.1530122 | 4.995983 | 1.529539 | 0.7633794 | -0.1500674 | 0.4954934 | 14446.33 |  | 36.99987
2¦21 | 456.523 | 394.603 | 718.7849 | 116.2334 | 10 | 62.83185 | 0.1617086 | 4.99501 | 3.448045 | 2.16647 | -0.1555316 | 0.4954933 | 11588.43 |  | 36.99926
2¦22 | 459.451 | 397.531 | 744.3943 | 117.5564 | 12.58926 | 79.10064 | 0.1579223 | 4.99361 | 1.625458 | 1.285747 | -0.1488469 | 0.4954935 | 9527.351 |  | 36.99999
2¦23 | 461.776 | 399.856 | 776.3755 | 111.7968 | 15.84893 | 99.58179 | 0.1439893 | 4.991944 | 0.5846773 | 0.5822321 | -0.1536629 | 0.4954932 | 7876.777 |  | 36.99972
2¦24 | 463.62 | 401.7 | 824.9148 | 184.1588 | 19.95262 | 125.366 | 0.238527 | 4.989806 | 0.2872758 | 0.3601462 | -0.1585035 | 0.4954934 | 6742.028 |  | 36.99899
2¦25 | 466.396 | 404.476 | 808.29 | 55.09896 | 25.11887 | 157.8265 | 0.06807562 | 4.987053 | 0.1528009 | 0.2411603 | -0.1579662 | 0.4954935 | 5133.268 |  | 36.99978
2¦26 | 468.6 | 406.68 | 815.0124 | 36.39202 | 31.62278 | 198.6918 | 0.04514643 | 4.983577 | 0.0884139 | 0.1756711 | -0.1556221 | 0.4954932 | 4105.98 |  | 37.00054
2¦27 | 470.348 | 408.428 | 833.3612 | 42.00802 | 39.81073 | 250.1382 | 0.05368236 | 4.979016 | 0.05302607 | 0.1326385 | -0.1511734 | 0.4954927 | 3335.833 |  | 37.00024
2¦28 | 471.734 | 409.814 | 530.6599 | 72.3007 | 50.11873 | 314.9053 | 0.2956237 | 4.973102 | 0.03170385 | 0.09983709 | -0.1479044 | 0.4954925 | 1700.71 |  | 37.00067
2¦29 | 472.832 | 410.912 | 222.9641 | 169.8331 | 63.09573 | 396.4421 | 1.812259 | 4.965853 | 0.0191558 | 0.07594167 | -0.1466945 | 0.495492 | 706.9857 |  | 37.00079
2¦30 | 473.702 | 411.782 | 631.0562 | 298.7888 | 79.43284 | 499.0912 | 1.479787 | 4.955884 | 0.0120873 | 0.06032666 | -0.1460558 | 0.4954915 | 1398.976 |  | 37.00134
2¦31 | 474.392 | 412.472 | 1646.075 | 1036.564 | 100 | 628.3185 | 1.275899 | 4.944401 | 0.007703718 | 0.04840389 | -0.1462968 | 0.4954915 | 3095.974 |  | 37.00106
3¦1 | 483.121 | 6.005005 | [5 empty] | 293.934 | 170568.4 | 299.9312 | 0.0110876 | 0.4955429 |  | 980.0047 | 36.99999
3¦2 | 489.121 | 12.005 | [5 empty] | 295.6708 | 350640.2 | 299.963 | 0.02490341 | 0.4955423 |  | 985.691 | 37.00002
3¦3 | 495.121 | 18.005 | [5 empty] | 297.6265 | 530712 | 299.9541 | 0.01255848 | 0.4955417 |  | 992.2403 | 37.00005
3¦4 | 501.121 | 24.005 | [5 empty] | 297.5547 | 710925.5 | 300.0321 | 0.0184293 | 0.4954434 |  | 991.743 | 36.99996
3¦5 | 507.121 | 30.005 | [5 empty] | 296.9023 | 890939.8 | 300.0038 | 0.02018298 | 0.4954957 |  | 989.6616 | 36.99987
3¦6 | 513.121 | 36.00497 | [5 empty] | 295.667 | 1071042.2 | 300.0026 | 0.01358416 | 0.4954925 |  | 985.548 | 37.00002
3¦7 | 519.121 | 42.00497 | [5 empty] | 295.7909 | 1251256.2 | 300.0499 | 0.0235803 | 0.4954435 |  | 985.8057 | 36.99996
3¦8 | 525.121 | 48.00497 | [5 empty] | 295.159 | 1431365.5 | 300.0333 | 0.01733476 | 0.4954431 |  | 983.7543 | 36.99999
3¦9 | 531.121 | 54.00497 | [5 empty] | 295.138 | 1611478.3 | 300.0252 | 0.02009919 | 0.4954416 |  | 983.7106 | 37.00005
3¦10 | 537.121 | 60.00497 | [5 empty] | 295.4356 | 1791589.6 | 300.0001 | 0.01315586 | 0.4954408 |  | 984.7851 | 37.00009
3¦11 | 543.121 | 66.00497 | [5 empty] | 296.7812 | 1971698.4 | 300.0331 | 0.01913506 | 0.4954423 |  | 989.1616 | 37.00002