## kC_CL_14_viscoelasticRecovery_2
SegIndex | t in s | ¦G*¦ in Pa | G' in Pa | G" in Pa | f in Hz | ω in rad/s | tan(δ) in - | τ in Pa | ɣ in % | ɣ̇ in 1/s | Fn in N | h in mm | ¦η*¦ in mPas | η in mPas | T in °C | t_seg in s
1¦1 | 14.191 | [6 empty] | 0 | 7.588596 | 0.01228547 | 0.03129835 | 9.909471 |  | 0 | 37.00042 | 0.6899996
1¦2 | 14.881 | [6 empty] | 0 | 8.447898 | 0.01257348 | 0.0315341 | 9.563772 |  | 0 | 37.00039 | 1.379999
1¦3 | 15.571 | [6 empty] | 0 | 9.32188 | 0.01274748 | 0.03351451 | 9.218673 |  | 0 | 37.00036 | 2.07
1¦4 | 16.261 | [6 empty] | 0 | 10.19702 | 0.01260167 | 0.03378693 | 8.874374 |  | 0 | 37.00036 | 2.759999
1¦5 | 16.946 | [6 empty] | 0 | 11.07016 | 0.01242407 | 0.0355507 | 8.535223 |  | 0 | 37.00033 | 3.444999
1¦6 | 17.636 | [6 empty] | 0 | 11.93124 | 0.01235308 | 0.03562569 | 8.190374 |  | 0 | 37.0003 | 4.134999
1¦7 | 18.326 | [6 empty] | 0 | 12.77628 | 0.01197952 | 0.03599716 | 7.845474 |  | 0 | 37.0003 | 4.825
1¦8 | 19.016 | [6 empty] | 0 | 13.60644 | 0.01164189 | 0.03810045 | 7.500374 |  | 0 | 37.0003 | 5.515
1¦9 | 19.701 | [6 empty] | 0 | 14.40943 | 0.01172816 | 0.03785605 | 7.153873 |  | 0 | 37.00033 | 6.2
1¦10 | 20.391 | [6 empty] | 0 | 15.21431 | 0.01159688 | 0.03432923 | 6.809573 |  | 0 | 37.00036 | 6.89
1¦11 | 21.081 | [6 empty] | 0 | 16.0129 | 0.01153055 | 0.03731937 | 6.463972 |  | 0 | 37.00036 | 7.579999
1¦12 | 21.771 | [6 empty] | 0 | 16.80646 | 0.01170809 | 0.03773603 | 6.118723 |  | 0 | 37.00036 | 8.27
1¦13 | 22.456 | [6 empty] | 0 | 17.59068 | 0.01127155 | 0.03340377 | 5.781073 |  | 0 | 37.00033 | 8.954999
1¦14 | 23.146 | [6 empty] | 0 | 18.38151 | 0.01120476 | 0.03630324 | 5.435973 |  | 0 | 37.0003 | 9.645
1¦15 | 23.836 | [6 empty] | 0 | 19.17507 | 0.01158274 | 0.0353212 | 5.090674 |  | 0 | 37.00027 | 10.335
1¦16 | 24.526 | [6 empty] | 0 | 19.9701 | 0.01166432 | 0.03419041 | 4.745725 |  | 0 | 37.00024 | 11.025
1¦17 | 25.211 | [6 empty] | 0 | 20.76428 | 0.01167331 | 0.03445585 | 4.398825 |  | 0 | 37.00024 | 11.71
1¦18 | 25.901 | [6 empty] | 0 | 21.56549 | 0.01166634 | 0.03310421 | 4.054025 |  | 0 | 37.00024 | 12.4
1¦19 | 26.591 | [6 empty] | 0 | 22.37027 | 0.01170512 | 0.03328548 | 3.709275 |  | 0 | 37.00024 | 13.09
1¦20 | 27.281 | [6 empty] | 0 | 23.17033 | 0.01128411 | 0.03434002 | 3.364024 |  | 0 | 37.00027 | 13.78
1¦21 | 27.966 | [6 empty] | 0 | 23.90307 | 0.01022431 | 0.03402207 | 3.025724 |  | 0 | 37.0003 | 14.465
1¦22 | 28.656 | [6 empty] | 0 | 24.55978 | 0.008979023 | 0.03356656 | 2.681024 |  | 0 | 37.00027 | 15.155
1¦23 | 29.346 | [6 empty] | 0 | 25.15715 | 0.008219364 | 0.03318124 | 2.336224 |  | 0 | 37.0003 | 15.845
1¦24 | 30.036 | [6 empty] | 0 | 25.70576 | 0.007566992 | 0.03430736 | 1.991274 |  | 0 | 37.0003 | 16.535
1¦25 | 30.721 | [6 empty] | 0 | 26.21778 | 0.007511044 | 0.03822206 | 1.644324 |  | 0 | 37.0003 | 17.22
1¦26 | 31.411 | [6 empty] | 0 | 26.40674 | -5.008176e-05 | 0.0856409 | 1.299224 |  | 0 | 37.00027 | 17.91
1¦27 | 31.736 | [6 empty] | 0 | 26.38576 | -0.0009481748 | 0.5056475 | 1.141025 |  | 0 | 37.00027 | 18.235
2¦1 | 173.12 | 7798.118 | 7758.497 | 785.0869 | 0.1 | 0.6283185 | 0.1011908 | 4.999989 | 0.06411826 | 0.000402867 | -0.07863849 | 1.108672 | 12411088.9 |  | 37.00125 | 59.99
2¦2 | 220.768 | 7952.535 | 7917.016 | 750.7776 | 0.1258925 | 0.7910062 | 0.09483106 | 5.000107 | 0.06287547 | 0.0004973488 | -0.1010884 | 1.108629 | 10053694.3 |  | 37.00207 | 107.638
2¦3 | 258.615 | 8091.438 | 8058.88 | 725.1423 | 0.1584893 | 0.9958177 | 0.0899801 | 5.000103 | 0.06179767 | 0.0006153922 | -0.1062502 | 1.108607 | 8125421.4 |  | 37.00082 | 145.485
2¦4 | 288.676 | 8188.459 | 8154.755 | 742.1786 | 0.1995262 | 1.25366 | 0.09101188 | 4.999907 | 0.06106421 | 0.0007655378 | -0.1127932 | 1.108577 | 6531641.1 |  | 37.00085 | 175.546
2¦5 | 312.553 | 8304.028 | 8270.118 | 749.6931 | 0.2511886 | 1.578265 | 0.09064881 | 4.999982 | 0.06021771 | 0.0009503948 | -0.1170677 | 1.108577 | 5261492.7 |  | 37.00131 | 199.423
2¦6 | 331.515 | 8399.71 | 8365.916 | 752.7081 | 0.3162278 | 1.986918 | 0.0899721 | 4.999816 | 0.05953361 | 0.001182884 | -0.1230486 | 1.108577 | 4227507.3 |  | 37.00024 | 218.385
2¦7 | 346.576 | 8523.467 | 8489.486 | 760.3323 | 0.3981072 | 2.501381 | 0.08956166 | 4.999966 | 0.05867656 | 0.001467725 | -0.1238241 | 1.108517 | 3407503.9 |  | 37.00067 | 233.446
2¦8 | 378.49 | 8636.521 | 8601.949 | 771.9838 | 0.5011872 | 3.149052 | 0.0897447 | 4.999742 | 0.0579142 | 0.001823748 | -0.1341419 | 1.108528 | 2742577.6 |  | 37.00094 | 265.36
2¦9 | 403.837 | 8729.341 | 8696.895 | 751.938 | 0.6309574 | 3.964422 | 0.08646025 | 4.999987 | 0.0573148 | 0.0022722 | -0.153682 | 1.108527 | 2201920.2 |  | 36.99957 | 290.707
2¦10 | 423.97 | 8825.484375 | 8793.392 | 751.9579 | 0.7943283 | 4.990912 | 0.08551385 | 5.000161 | 0.05671317 | 0.002830504 | -0.1481839 | 1.108528 | 1768311.0 |  | 36.99932 | 310.84
2¦11 | 439.958 | 8928.45 | 8897.098 | 747.5833 | 1 | 6.283185 | 0.08402491 | 4.999586 | 0.05608558 | 0.003523961 | -0.1484597 | 1.108528 | 1421007.1 |  | 37.00112 | 326.828
2¦12 | 452.657 | 9023.014 | 8993.275 | 731.9713 | 1.258925 | 7.910062 | 0.08139112 | 4.999373 | 0.05554646 | 0.00439376 | -0.1506855 | 1.108527 | 1140700.9 |  | 37.00073 | 339.527
2¦13 | 462.741 | 9136.306 | 9107.347 | 726.8527 | 1.584893 | 9.958179 | 0.07980984 | 5.000016 | 0.0549437 | 0.005471391 | -0.1617931 | 1.108475 | 917467.5 |  | 36.99847 | 349.611
2¦14 | 470.749 | 9235.408 | 9207.104 | 722.4882 | 1.995263 | 12.5366 | 0.07847043 | 4.999069 | 0.05446631 | 0.006828226 | -0.1684875 | 1.108484 | 736675.4 |  | 36.9989 | 357.619
2¦15 | 477.109 | 9322.666 | 9295.313 | 713.6207 | 2.511886 | 15.78265 | 0.07677252 | 4.99874 | 0.05414644 | 0.008545742 | -0.1683328 | 1.108481 | 590690.9 |  | 37.00002 | 363.979
2¦16 | 482.157 | 9410.801 | 9384.265625 | 706.2028 | 3.162278 | 19.86918 | 0.07525377 | 4.998496 | 0.05393971 | 0.01071738 | -0.1724351 | 1.108482 | 473638.2 |  | 36.99999 | 369.027
2¦17 | 486.166 | 9503.792 | 9477.178 | 710.7556 | 3.981072 | 25.01381 | 0.07499669 | 4.998065 | 0.05388519 | 0.01347874 | -0.1734039 | 1.10848 | 379941.8 |  | 36.99984 | 373.036
2¦18 | 493.538 | 9582.146 | 9555.585 | 712.96875 | 5.011873 | 31.49053 | 0.07461255 | 4.997567 | 0.05420364 | 0.01706901 | -0.1756577 | 1.10848 | 304286.7 |  | 37.00186 | 380.408
2¦19 | 499.392 | 9664.188 | 9637.229 | 721.3639 | 6.309575 | 39.64423 | 0.07485154 | 4.996898 | 0.05497122 | 0.02179291 | -0.1740949 | 1.108479 | 243772.9 |  | 37.00231 | 386.262
2¦20 | 504.04 | 9745.875 | 9718.217 | 733.7157 | 7.943282 | 49.90911 | 0.0754989 | 4.995984 | 0.05654296 | 0.02822009 | -0.1750396 | 1.108479 | 195272.4 |  | 37.00024 | 390.91
2¦21 | 507.73 | 9848.464 | 9819.983 | 748.4465 | 10 | 62.83185 | 0.07621663 | 4.995007 | 0.05942198 | 0.03733593 | -0.1755521 | 1.10848 | 156743.2 |  | 37.00103 | 394.6
2¦22 | 510.658 | 9948.78 | 9919.007 | 769.1156 | 12.58926 | 79.10064 | 0.0775395 | 4.993616 | 0.06516204 | 0.05154359 | -0.1755868 | 1.108481 | 125773.7 |  | 37.00115 | 397.528
2¦23 | 512.982 | 10017.71 | 9987.466 | 777.804 | 15.84893 | 99.58179 | 0.0778784 | 4.991943 | 0.07801894 | 0.07769265 | -0.1785615 | 1.108479 | 100597.8 |  | 37.00067 | 399.852
2¦24 | 514.826 | 10088.01 | 10057.57 | 783.126 | 19.95262 | 125.366 | 0.07786402 | 4.989806 | 0.1142943 | 0.1432862 | -0.1808506 | 1.10848 | 80468.46 |  | 37.00057 | 401.696
2¦25 | 517.603 | 9728.21 | 9692.056 | 837.927 | 25.11887 | 157.8265 | 0.08646174 | 4.987053 | 0.4783967 | 0.7550367 | -0.1802621 | 1.108481 | 61638.63 |  | 37.00146 | 404.473
2¦26 | 519.807 | 9994.997 | 9975.889 | 617.7413 | 31.62278 | 198.6918 | 0.06192636 | 4.983581 | 0.110483 | 0.2195206 | -0.1826639 | 1.108479 | 50304.03 |  | 37.00109 | 406.677
2¦27 | 521.555 | 10108.62 | 10105.87 | 235.8923 | 39.81073 | 250.1382 | 0.02335928 | 4.978995 | 0.03898105 | 0.0975065 | -0.1829596 | 1.108481 | 40412.15 |  | 37.00079 | 408.425
2¦28 | 522.941 | 9957.451 | 9956.777 | 115.8376 | 50.11873 | 314.9053 | 0.01174934 | 4.973091 | 0.01891727 | 0.05957149 | -0.1821127 | 1.108477 | 31620.46 |  | 37.00237 | 409.811
2¦29 | 524.039 | 9190.041 | 9184.989 | 304.6651 | 63.09573 | 396.4421 | 0.03113742 | 4.965848 | 0.01029879 | 0.04082873 | -0.1847588 | 1.108477 | 23181.29 |  | 37.00259 | 410.909
2¦30 | 524.909 | 10261.55 | 10239.13 | 678.0502 | 79.43284 | 499.0912 | 0.08225938 | 4.95586 | 0.006139514 | 0.03064178 | -0.1836262 | 1.108477 | 20560.48 |  | 37.00234375 | 411.779
2¦31 | 525.597 | 13265.48 | 13146.375 | 1773.619 | 100 | 628.3185 | 0.2217827 | 4.944434 | 0.003773646 | 0.02371052 | -0.1842997 | 1.108478 | 21112.66 |  | 37.00158 | 412.467
3¦1 | 530.752 | [6 empty] | 220.0666 | 50596.9 | 300.0091 | -0.09171562 | 1.108477 |  | 733.5331 | 37.00012 | 2.005005
3¦2 | 532.752 | [6 empty] | 199.9245 | 110630.5 | 300.0158 | -0.07419514 | 1.108478 |  | 666.3799 | 37.00005 | 4.005005
3¦3 | 534.752 | [6 empty] | 187.5599 | 170662.7 | 300.0078 | -0.04574548 | 1.108479 |  | 625.1832 | 37.00005 | 6.005005
3¦4 | 536.752 | [6 empty] | 177.0428 | 230694.5 | 300.0087 | -0.02406199 | 1.108479 |  | 590.1255 | 37.00002 | 8.005005
3¦5 | 538.752 | [6 empty] | 170.0696 | 290726.2 | 300.0131 | -0.03177065 | 1.108479 |  | 566.8739 | 37.00005 | 10.005
3¦6 | 540.752 | [6 empty] | 162.2265 | 350763.2 | 300.0097 | -0.01772751 | 1.108479 |  | 540.7375 | 37.00005 | 12.005
3¦7 | 542.752 | [6 empty] | 154.4408 | 410794.2 | 300.0105 | -0.01749998 | 1.10848 |  | 514.7848 | 36.99999 | 14.005
3¦8 | 544.752 | [6 empty] | 149.7904 | 470825 | 300.006 | -0.0195706 | 1.10848 |  | 499.2914 | 36.99999 | 16.005
3¦9 | 546.752 | [6 empty] | 148.778 | 530855.4 | 300.0044 | -0.01920275 | 1.108479 |  | 495.9196 | 37.00002 | 18.005
3¦10 | 548.752 | [6 empty] | 146.8891 | 590885.7 | 300.0019 | -0.02178152 | 1.108479 |  | 489.6271 | 37.00002 | 20.005
3¦11 | 550.752 | [6 empty] | 144.5924 | 650915.7 | 300.003 | -0.01972486 | 1.10848 |  | 481.9698 | 36.99999 | 22.005
3¦12 | 552.752 | [6 empty] | 144.3772 | 710945.5 | 300.0026 | -0.02333686 | 1.10848 |  | 481.2533 | 36.99996 | 24.005
3¦13 | 554.752 | [6 empty] | 143.1112 | 770975.6 | 299.9979 | -0.01636999 | 1.10848 |  | 477.0406 | 36.99996 | 26.005
3¦14 | 556.752 | [6 empty] | 143.0964 | 831005.5 | 299.9946 | -0.0217731 | 1.108481 |  | 476.9965 | 36.99996 | 28.005
3¦15 | 558.752 | [6 empty] | 142.4522 | 891035.6 | 299.9948 | -0.02139471 | 1.10848 |  | 474.8487 | 36.99996 | 30.005
3¦16 | 560.752 | [6 empty] | 142.2833 | 951065.1 | 299.9956 | -0.03409719 | 1.108481 |  | 474.2844 | 36.99996 | 32.005
3¦17 | 562.752 | [6 empty] | 142.4256 | 1011094.8 | 299.9946 | -0.03130616 | 1.108481 |  | 474.7605 | 36.99993 | 34.005
3¦18 | 564.752 | [6 empty] | 142.6007 | 1071126.0 | 299.9957 | -0.02293379 | 1.10848 |  | 475.3426 | 36.99999 | 36.005
3¦19 | 566.752 | [6 empty] | 142.0797 | 1131156.1 | 299.996 | -0.02571486 | 1.10848 |  | 473.6052 | 36.99999 | 38.005
3¦20 | 568.752 | [6 empty] | 143.4767 | 1191238.7 | 300.0093 | -0.02161139 | 1.108431 |  | 478.2407 | 36.99996 | 40.005
3¦21 | 570.752 | [6 empty] | 143.6062 | 1251213.9 | 299.9961 | -0.0247102 | 1.108482 |  | 478.6936 | 36.9999 | 42.005
3¦22 | 572.752 | [6 empty] | 143.4592 | 1311249.3 | 299.9962 | -0.01759337 | 1.108481 |  | 478.2034 | 36.99993 | 44.005
3¦23 | 574.752 | [6 empty] | 142.8633 | 1371282.0 | 299.9994 | -0.0076634 | 1.108479 |  | 476.212 | 37.00002 | 46.005
3¦24 | 576.752 | [6 empty] | 143.043 | 1431311.4 | 300.0016 | -0.003958669 | 1.10848 |  | 476.8074 | 36.99999 | 48.005
3¦25 | 578.752 | [6 empty] | 143.2026 | 1491340.9 | 300.001 | -0.004849545 | 1.10848 |  | 477.3403 | 36.99996 | 50.005
3¦26 | 580.752 | [6 empty] | 142.9743 | 1551372.0 | 300.0013 | -0.01555582 | 1.108479 |  | 476.5789 | 36.99999 | 52.005
3¦27 | 582.752 | [6 empty] | 142.5957 | 1611400.7 | 300.0026 | -0.01866866 | 1.108481 |  | 475.3149 | 36.99996 | 54.005
3¦28 | 584.752 | [6 empty] | 142.4588 | 1671430.3 | 300.0015 | -0.01634986 | 1.108481 |  | 474.8603 | 36.99996 | 56.005
3¦29 | 586.752 | [6 empty] | 142.3262 | 1731460.0 | 300.0015 | -0.01600624 | 1.108481 |  | 474.4182 | 36.99993 | 58.005
3¦30 | 588.752 | [6 empty] | 142.4724 | 1791489.3 | 300.0002 | -0.01706907 | 1.108481 |  | 474.9078 | 36.99993 | 60.005
3¦31 | 590.752 | [6 empty] | 142.8776 | 1851519.1 | 300.0011 | -0.01603426 | 1.108481 |  | 476.2571 | 36.99993 | 62.005
3¦32 | 592.752 | [6 empty] | 143.1491 | 1911550.6 | 299.9986 | -0.01343329 | 1.10848 |  | 477.1658 | 36.99996 | 64.005
3¦33 | 594.752 | [6 empty] | 143.7042 | 1971578.3 | 299.9975 | -0.01870706 | 1.108481 |  | 479.0181 | 36.99993 | 66.005
3¦34 | 596.752 | [6 empty] | 144.0984 | 2031608.2 | 299.9957 | -0.0308282 | 1.108481 |  | 480.335 | 36.99993 | 68.005
3¦35 | 598.752 | [6 empty] | 143.8027 | 2091638.3 | 299.9969 | -0.03478852 | 1.108481 |  | 479.3473 | 36.99993 | 70.005
3¦36 | 600.752 | [6 empty] | 144.2204 | 2151668.0 | 299.9973 | -0.04088638 | 1.108481 |  | 480.7388 | 36.99993 | 72.005
3¦37 | 602.753 | [6 empty] | 144.4067 | 2211798.6 | 300.0102 | -0.0348703 | 1.108431 |  | 481.3392 | 36.99996 | 74.00598
3¦38 | 604.753 | [6 empty] | 144.1618 | 2271838.7 | 300.0107 | -0.04004296 | 1.10843 |  | 480.5223 | 36.99999 | 76.00598
3¦39 | 606.753 | [6 empty] | 143.94 | 2331869.3 | 300.0084 | -0.03223165 | 1.108431 |  | 479.7866 | 36.99993 | 78.00598
3¦40 | 608.753 | [6 empty] | 143.7934 | 2391902.0 | 300.0087 | -0.03127836 | 1.108431 |  | 479.2975 | 36.99993 | 80.00598
3¦41 | 610.753 | [6 empty] | 143.9041 | 2451936.1 | 300.0128 | -0.02835808 | 1.10843 |  | 479.6598 | 36.99996 | 82.00598
3¦42 | 612.753 | [6 empty] | 143.6398 | 2511969.5 | 300.0148 | -0.02771784 | 1.10843 |  | 478.7756 | 36.99999 | 84.00598
3¦43 | 614.753 | [6 empty] | 143.4581 | 2572001.6 | 300.0138 | -0.03031412 | 1.10843 |  | 478.1716 | 36.99996 | 86.00598
3¦44 | 616.753 | [6 empty] | 143.7975 | 2632035.2 | 300.0158 | -0.02728292 | 1.10843 |  | 479.2998 | 36.99999 | 88.00598
3¦45 | 618.753 | [6 empty] | 143.5461 | 2692069.5 | 300.0171 | -0.02831781 | 1.108429 |  | 478.4597 | 37.00002 | 90.00598
3¦46 | 620.753 | [6 empty] | 143.5976 | 2752102.7 | 300.0181 | -0.01728333 | 1.108429 |  | 478.6297 | 37.00002 | 92.00598
3¦47 | 622.753 | [6 empty] | 143.3122 | 2812137.9 | 300.0173 | -0.02039841 | 1.108428 |  | 477.6798 | 37.00009 | 94.00598
3¦48 | 624.753 | [6 empty] | 143.1925 | 2872168.75 | 300.0139 | -0.02340257 | 1.108429 |  | 477.2862 | 37.00005 | 96.00598
3¦49 | 626.753 | [6 empty] | 143.067 | 2932200 | 300.0132 | -0.02275698 | 1.108429 |  | 476.8691 | 37.00002 | 98.00598
3¦50 | 628.753 | [6 empty] | 143.2849 | 2992235.0 | 300.0166 | -0.02536694 | 1.108429 |  | 477.5898 | 37.00005 | 100.006
3¦51 | 630.753 | [6 empty] | 143.0288 | 3052262.5 | 300.0114 | -0.0347113 | 1.108431 |  | 476.7444 | 36.99996 | 102.006
3¦52 | 632.753 | [6 empty] | 143.1675 | 3112296.7 | 300.01 | -0.0165128 | 1.10843 |  | 477.2091 | 36.99999 | 104.006
3¦53 | 634.753 | [6 empty] | 143.1726 | 3172328.125 | 300.0082 | -0.02569144 | 1.10843 |  | 477.2289 | 36.99996 | 106.006
3¦54 | 636.753 | [6 empty] | 143.3079 | 3232217.2 | 299.9987 | -0.02922462 | 1.10848 |  | 477.6951 | 36.99999 | 108.006
3¦55 | 638.753 | [6 empty] | 143.4415 | 3292250 | 299.9958 | -0.03403885 | 1.108481 |  | 478.1452 | 36.99996 | 110.006
3¦56 | 640.753 | [6 empty] | 143.1995 | 3352280.5 | 299.9978 | -0.031794 | 1.108481 |  | 477.3352 | 36.99996 | 112.006
3¦57 | 642.753 | [6 empty] | 143.0103 | 3412310.5 | 299.996 | -0.03150915 | 1.108481 |  | 476.7075 | 36.99996 | 114.006
3¦58 | 644.753 | [6 empty] | 143.061 | 3472342.6 | 299.9961 | -0.03663971 | 1.10848 |  | 476.8763 | 37.00002 | 116.006
3¦59 | 646.753 | [6 empty] | 142.5354 | 3532374.2 | 299.9981 | -0.03814108 | 1.108479 |  | 475.121 | 37.00002 | 118.006
3¦60 | 648.753 | [6 empty] | 142.2548 | 3592405.9 | 299.9976 | -0.04084755 | 1.108479 |  | 474.1865 | 37.00005 | 120.006
3¦61 | 650.753 | [6 empty] | 142.1689 | 3652435.9 | 300.0009 | -0.03603083 | 1.108479 |  | 473.8948 | 37.00005 | 122.006
3¦62 | 652.753 | [6 empty] | 142.3167 | 3712458.2 | 299.9995 | -0.03471367 | 1.108481 |  | 474.3898 | 36.99993 | 124.006
3¦63 | 654.753 | [6 empty] | 141.8625 | 3772490.2 | 300.0008 | -0.03122184 | 1.108481 |  | 472.8736 | 36.99996 | 126.006
3¦64 | 656.753 | [6 empty] | 141.991 | 3832521.875 | 300.0014 | -0.03077069 | 1.10848 |  | 473.3012 | 36.99999 | 128.006
3¦65 | 658.753 | [6 empty] | 142.1919 | 3892551.6 | 300.0042 | -0.03032977 | 1.10848 |  | 473.9663 | 36.99999 | 130.006
3¦66 | 660.753 | [6 empty] | 142.0063 | 3952585.2 | 300.0037 | -0.02987337 | 1.108479 |  | 473.3485 | 37.00002 | 132.006
3¦67 | 662.753 | [6 empty] | 142.1356 | 4012611.7 | 300.003 | -0.03029588 | 1.10848 |  | 473.7806 | 36.99999 | 134.006
3¦68 | 664.753 | [6 empty] | 142.1884 | 4072644.5 | 300.0012 | -0.02959829 | 1.108479 |  | 473.9596 | 37.00002 | 136.006
3¦69 | 666.753 | [6 empty] | 141.7287 | 4132676.2 | 299.9989 | -0.02798729 | 1.108479 |  | 472.4308 | 37.00005 | 138.006
3¦70 | 668.753 | [6 empty] | 141.9113 | 4192707.0 | 300.0005 | -0.03272321 | 1.108479 |  | 473.0369 | 37.00005 | 140.006
3¦71 | 670.753 | [6 empty] | 142.1137 | 4252740.2 | 299.9991 | -0.03028089 | 1.108479 |  | 473.7139 | 37.00005 | 142.006
3¦72 | 672.753 | [6 empty] | 141.7918 | 4312776.2 | 299.9962 | -0.02785846 | 1.108478 |  | 472.6451 | 37.00009 | 144.006
3¦73 | 674.753 | [6 empty] | 141.7015 | 4372802.7 | 299.9965 | -0.03046707 | 1.108479 |  | 472.3439 | 37.00005 | 146.006
3¦74 | 676.753 | [6 empty] | 141.5628 | 4432832.4 | 299.9945 | -0.03427133 | 1.108479 |  | 471.8848 | 37.00005 | 148.006
3¦75 | 678.753 | [6 empty] | 141.5703 | 4492869.5 | 299.9961 | -0.0310275 | 1.108477 |  | 471.9073 | 37.00012 | 150.006
3¦76 | 680.753 | [6 empty] | 141.7555 | 4552901.2 | 299.9982 | -0.03356363 | 1.108477 |  | 472.5212 | 37.00015 | 152.006
3¦77 | 682.753 | [6 empty] | 141.628 | 4612929.3 | 299.9969 | -0.02726598 | 1.108477 |  | 472.0981 | 37.00012 | 154.006
3¦78 | 684.753 | [6 empty] | 141.9296 | 4672959.8 | 299.9999 | -0.02844291 | 1.108477 |  | 473.0988 | 37.00015 | 156.006
3¦79 | 686.753 | [6 empty] | 142.1056 | 4732984.8 | 299.9989 | -0.02809734 | 1.108478 |  | 473.687 | 37.00005 | 158.006
3¦80 | 688.749 | [6 empty] | 142.3299 | 4792859.375 | 300.0013 | -0.02725067 | 1.108479 |  | 474.4311 | 37.00002 | 160.002
3¦81 | 690.749 | [6 empty] | 142.1195 | 4852887.1 | 300.0026 | -0.02339595 | 1.10848 |  | 473.7274 | 36.99999 | 162.002
3¦82 | 692.749 | [6 empty] | 142.1673 | 4912917.6 | 300.0028 | -0.02746988 | 1.10848 |  | 473.8864 | 36.99999 | 164.002
3¦83 | 694.749 | [6 empty] | 142.23 | 4972953.125 | 300.0023 | -0.02350185 | 1.108479 |  | 474.0964 | 37.00005 | 166.002
3¦84 | 696.749 | [6 empty] | 142.1005 | 5032985.2 | 300.0023 | -0.02267336 | 1.108478 |  | 473.6648 | 37.00009 | 168.002
3¦85 | 698.749 | [6 empty] | 142.1058 | 5093005.9 | 300.0022 | -0.02158697 | 1.10848 |  | 473.6825 | 36.99996 | 170.002
3¦86 | 700.749 | [6 empty] | 141.9408 | 5153031.6 | 300.002 | -0.02504074 | 1.108481 |  | 473.1327 | 36.99993 | 172.002
3¦87 | 702.749 | [6 empty] | 142.2466 | 5213065.2 | 300.0016 | -0.03007802 | 1.10848 |  | 474.153 | 36.99999 | 174.002
3¦88 | 704.749 | [6 empty] | 142.1998 | 5273107.4 | 299.9996 | -0.03270284 | 1.108479 |  | 473.9999 | 37.00005 | 176.002
3¦89 | 706.749 | [6 empty] | 142.2691 | 5333139.5 | 300.0001 | -0.03146222 | 1.108479 |  | 474.2303 | 37.00005 | 178.002
3¦90 | 708.749 | [6 empty] | 142.1944 | 5393166.4 | 299.9971 | -0.02952394 | 1.108479 |  | 473.9859 | 37.00002 | 180.002
3¦91 | 710.749 | [6 empty] | 142.1416 | 5453193.4 | 299.997 | -0.03558976 | 1.10848 |  | 473.8101 | 36.99999 | 182.002
3¦92 | 712.749 | [6 empty] | 142.6278 | 5513219.1 | 299.9966 | -0.03900969 | 1.108481 |  | 475.4314 | 36.99996 | 184.002
3¦93 | 714.749 | [6 empty] | 142.5375 | 5573501.2 | 300.0122 | -0.04402925 | 1.108431 |  | 475.1056 | 36.99996 | 186.002
3¦94 | 716.749 | [6 empty] | 142.5297 | 5633536.3 | 300.0112 | -0.04094756 | 1.10843 |  | 475.0812 | 36.99999 | 188.002
3¦95 | 718.749 | [6 empty] | 142.3547 | 5693567.6 | 300.012 | -0.04182715 | 1.10843 |  | 474.4966 | 36.99996 | 190.002
3¦96 | 720.749 | [6 empty] | 142.6668 | 5753595.3 | 300.0118 | -0.04028585 | 1.108431 |  | 475.5371 | 36.99993 | 192.002
3¦97 | 722.749 | [6 empty] | 142.3803 | 5813631.25 | 300.0126 | -0.03438765 | 1.108431 |  | 474.5812 | 36.99996 | 194.002
3¦98 | 724.749 | [6 empty] | 142.4296 | 5873663.3 | 300.0135 | -0.03747455 | 1.108431 |  | 474.744 | 36.99996 | 196.002
3¦99 | 726.749 | [6 empty] | 142.4382 | 5933694.1 | 300.0137 | -0.03698928 | 1.108431 |  | 474.7723 | 36.99993 | 198.002
3¦100 | 728.749 | [6 empty] | 142.3379 | 5993730.5 | 300.0146 | -0.03692887 | 1.10843 |  | 474.4366 | 36.99996 | 200.002
4¦1 | 762.464 | [6 empty] | 144.083 | 6968143.0 | 300.0247 | -0.06889462 | 1.108386 |  | 480.237 | 37.00106 | 33.01001
4¦2 | 795.48 | [6 empty] | 141.8623 | 7892126.6 | 278.6034 | -0.06760065 | 1.108386 |  | 509.1909 | 37.00106 | 66.026
4¦3 | 828.495 | [6 empty] | 139.6989 | 8745056.25 | 257.1835 | -0.07554742 | 1.108371 |  | 543.1877 | 37.00106 | 99.04102
4¦4 | 861.526 | [6 empty] | 138.9311 | 9527757.0 | 235.7566 | -0.08034385 | 1.108386 |  | 589.2988 | 37.00106 | 132.072
4¦5 | 894.551 | [6 empty] | 139.0489 | 10239264.1 | 214.333 | -0.08519047 | 1.108386 |  | 648.7516 | 37.00106 | 165.097
4¦6 | 927.586 | [6 empty] | 138.035 | 10880349.2 | 192.91 | -0.08378286 | 1.108386 |  | 715.5411 | 37.00106 | 198.132
4¦7 | 960.622 | [6 empty] | 136.7158 | 11450613.3 | 171.4861 | -0.09388598 | 1.108386 |  | 797.2412 | 37.00106 | 231.168
4¦8 | 993.657 | [6 empty] | 135.2724 | 11950072.7 | 150.0635 | -0.09147411 | 1.108386 |  | 901.4344 | 37.00106 | 264.203
4¦9 | 1026.682 | [6 empty] | 134.4484 | 12378575 | 128.6456 | -0.1046181 | 1.108331 |  | 1045.106 | 37.00106 | 297.228
4¦10 | 1059.713 | [6 empty] | 132.7245 | 12736980.5 | 107.2231 | -0.1171857 | 1.108331 |  | 1237.835 | 37.00106 | 330.259
4¦11 | 1092.738 | [6 empty] | 128.1699 | 13023928.9 | 85.796875 | -0.1406359 | 1.10833 |  | 1493.877 | 37.00106 | 363.2841
4¦12 | 1125.759 | [6 empty] | 106.5993 | 13240054.7 | 64.37444 | -0.1622889 | 1.108331 |  | 1655.925 | 37.00106 | 396.3051
4¦13 | 1158.804 | [6 empty] | 92.06131 | 13385537.5 | 42.94757 | -0.209496 | 1.108331 |  | 2143.574 | 37.00106 | 429.35
4¦14 | 1191.819 | [6 empty] | 80.28831 | 13460050 | 21.52353 | -0.213898 | 1.108331 |  | 3730.257 | 37.00106 | 462.365
4¦15 | 1224.855 | [6 empty] | 36.01672 | 13463793.75 | 0.1000503 | -0.2640634 | 1.108331 |  | 359986.2 | 37.00106 | 495.401
5¦1 | 1470.8 | 3623.469 | 3581.206 | 551.8099 | 0.1 | 0.6283185 | 0.1540854 | 4.99999 | 0.1379912 | 0.0008670242 | -0.2524271 | 1.108278 | 5766930.7 |  | 37.00015 | 59.99707
5¦2 | 1518.448 | 3809.061 | 3761.006 | 603.1403 | 0.1258925 | 0.7910062 | 0.1603694 | 5.000124 | 0.131277 | 0.001038409 | -0.2731422 | 1.108226 | 4815461.9 |  | 37.00118 | 107.645
5¦3 | 1556.295 | 3933.339 | 3893.753 | 556.631 | 0.1584893 | 0.9958177 | 0.142955 | 5.000108 | 0.1271295 | 0.001265978 | -0.2732323 | 1.108229 | 3949858.2 |  | 36.99822 | 145.4921
5¦4 | 1586.356 | 4047.725 | 4011.064 | 543.5423 | 0.1995262 | 1.25366 | 0.1355095 | 4.999921 | 0.123539 | 0.001548759 | -0.271935 | 1.10823 | 3228725.3 |  | 36.9999 | 175.553
5¦5 | 1610.232 | 4144.166 | 4109.493 | 534.9561 | 0.2511886 | 1.578265 | 0.1301759 | 4.999997 | 0.1206759 | 0.001904585 | -0.2808033 | 1.108229 | 2625773.7 |  | 36.99902 | 199.4291
5¦6 | 1629.195 | 4220.141 | 4186.418 | 532.4421 | 0.3162278 | 1.986918 | 0.1271844 | 4.999815 | 0.1185153 | 0.002354801 | -0.2765963 | 1.108229 | 2123963.6 |  | 36.99957 | 218.392
5¦7 | 1644.255 | 4302.595 | 4271.752 | 514.2529 | 0.3981072 | 2.501381 | 0.1203842 | 4.999966 | 0.1162678 | 0.002908302 | -0.2738015 | 1.108229 | 1720087.5 |  | 36.99948 | 233.452
5¦8 | 1676.17 | 4407.177 | 4376.683 | 517.5497 | 0.5011872 | 3.149052 | 0.1182525 | 4.999742 | 0.1135359 | 0.003575304 | -0.276326 | 1.108229 | 1399524.9 |  | 36.99847 | 265.3671
5¦9 | 1701.517 | 4474.079 | 4443.76 | 519.9792 | 0.6309574 | 3.964422 | 0.1170128 | 5.000016 | 0.1118939 | 0.004435945 | -0.2781568 | 1.10823 | 1128557.7 |  | 36.99902 | 290.714
5¦10 | 1721.65 | 4555.063 | 4524.89 | 523.4265 | 0.7943283 | 4.990912 | 0.1156765 | 5.000172 | 0.1099857 | 0.00548929 | -0.2731437 | 1.108229 | 912671.5 |  | 37.00091 | 310.847
5¦11 | 1737.64 | 4617.581 | 4587.429 | 526.8301 | 1 | 6.283185 | 0.1148424 | 4.999588 | 0.1086056 | 0.006823894 | -0.2826158 | 1.108229 | 734910.8 |  | 37.00213 | 326.837
5¦12 | 1750.341 | 4672.651 | 4642.833 | 527.0406 | 1.258925 | 7.910062 | 0.1135176 | 4.999371 | 0.1075096 | 0.008504076 | -0.2900009 | 1.108228 | 590722.5 |  | 37.00027 | 339.538
5¦13 | 1760.425 | 4729.111 | 4699.364 | 529.5897 | 1.584893 | 9.958179 | 0.1126944 | 4.999997 | 0.1065329 | 0.01060874 | -0.2966318 | 1.108229 | 474897.2 |  | 36.99972 | 349.6221
5¦14 | 1768.433 | 4793.140625 | 4763.956 | 528.131 | 1.995263 | 12.5366 | 0.1108601 | 4.999068 | 0.1055459 | 0.01323187 | -0.288448 | 1.108229 | 382331.6 |  | 36.99905 | 357.63
5¦15 | 1774.793 | 4864.197 | 4834.974 | 532.3911 | 2.511886 | 15.78265 | 0.1101128 | 4.998746 | 0.1047057 | 0.01652533 | -0.2928083 | 1.108229 | 308199.1 |  | 36.99999 | 363.99
5¦16 | 1779.843 | 4926.824 | 4897.261 | 538.9108 | 3.162278 | 19.86918 | 0.1100432 | 4.998496 | 0.1044864 | 0.02076058 | -0.2899474 | 1.108229 | 247963.2 |  | 37.00137 | 369.04
5¦17 | 1783.852 | 4989.707 | 4959.708 | 546.3155 | 3.981072 | 25.01381 | 0.1101509 | 4.998063 | 0.1049371 | 0.02624878 | -0.2947975 | 1.108229 | 199478 |  | 37.00039 | 373.0491
5¦18 | 1791.224 | 5033.615 | 5002.573 | 558.157 | 5.011873 | 31.49053 | 0.1115741 | 4.997563 | 0.106922 | 0.0336703 | -0.2891889 | 1.108229 | 159845.4 |  | 37.0007 | 380.421
5¦19 | 1797.078 | 5095.904 | 5062.923 | 578.8284 | 6.309575 | 39.64423 | 0.1143267 | 4.996897 | 0.1104021 | 0.04376805 | -0.2926776 | 1.108184 | 128540.9 |  | 37.00002 | 386.275
5¦20 | 1801.726 | 5154.521 | 5120.437 | 591.7863 | 7.943282 | 49.90911 | 0.1155735 | 4.99598 | 0.1175046 | 0.05864549 | -0.2929997 | 1.108181 | 103278.2 |  | 37.00085 | 390.923
5¦21 | 1805.416 | 5183.323 | 5147.186 | 611.0015 | 10 | 62.83185 | 0.1186967 | 4.995005 | 0.1330419 | 0.08359267 | -0.2915031 | 1.10818 | 82495.16 |  | 37.00176 | 394.613
5¦22 | 1808.344 | 5187.255 | 5146.402 | 649.7397 | 12.58926 | 79.10064 | 0.1262516 | 4.993618 | 0.1702398 | 0.1346608 | -0.2884447 | 1.10818 | 65577.92 |  | 37.00045 | 397.541
5¦23 | 1810.668 | 4937.521 | 4882.388 | 735.8054 | 15.84893 | 99.58179 | 0.150714 | 4.991936 | 0.3403815 | 0.338958 | -0.2934106 | 1.10818 | 49582.58 |  | 37.00079 | 399.865
5¦24 | 1812.512 | 4844.832 | 4789.372 | 730.9676 | 19.95262 | 125.366 | 0.1526224 | 4.989808 | 0.4040108 | 0.5064922 | -0.2964194 | 1.10818 | 38645.5 |  | 36.99963 | 401.709
5¦25 | 1815.288 | 5266.153 | 5235.939 | 563.2982 | 25.11887 | 157.8265 | 0.107588 | 4.987051 | 0.1273177 | 0.2009411 | -0.3025464 | 1.108181 | 33366.72 |  | 36.99972 | 404.485
5¦26 | 1817.493 | 5561.968 | 5553.951 | 298.5374 | 31.62278 | 198.6918 | 0.05376261 | 4.983582 | 0.056106 | 0.111478 | -0.3069772 | 1.10818 | 27992.95 |  | 36.99877 | 406.6901
5¦27 | 1819.241 | 5635.987 | 5630.245 | 254.343 | 39.81073 | 250.1382 | 0.04631294 | 4.978992 | 0.02890557 | 0.07230388 | -0.3071744 | 1.108183 | 22531.49 |  | 36.99874 | 408.438
5¦28 | 1820.627 | 6591.29 | 6587.958 | 209.5467 | 50.11873 | 314.9053 | 0.03380062 | 4.97305 | 0.01678214 | 0.05284786 | -0.3068638 | 1.108182 | 20931.02 |  | 36.99835 | 409.824
5¦29 | 1821.727 | 7910.605 | 7908.885 | 164.959 | 63.09573 | 396.4421 | 0.02041092 | 4.965991 | 0.01004001 | 0.03980281 | -0.3079146 | 1.108182 | 19954 |  | 36.9988 | 410.9241
5¦30 | 1822.597 | 12336.25 | 11690.2 | 3939.834 | 79.43284 | 499.0912 | 0.3436171 | 4.956071 | 0.006252689 | 0.03120662 | -0.3069862 | 1.108181 | 24717.43 |  | 36.9984375 | 411.7941
5¦31 | 1823.287 | 14162.94 | 14077.4 | 1554.315 | 100 | 628.3185 | 0.2531073 | 4.944551 | 0.003799516 | 0.02387306 | -0.3050822 | 1.108181 | 22541.03 |  | 36.99874 | 412.484