## _10_0WSt_kCar_stressSweeps_1.rw
SegIndex | t in s | t_seg in s | G' in Pa | G" in Pa | f in Hz | ω in rad/s | tan(δ) in - | τ in Pa | ɣ in % | ɣ̇ in 1/s | Fn in N | h in mm | ¦η*¦ in mPas | η in mPas | T in °C
1¦1 | 95.813 | 15.992 | 1752.965 | 976.2517 | 1 | 6.283185 | 0.5578437 | 0.1187904 | 0.005780455 | 0.0003631967 | 1.187781 | 1.43451 | 319340.9 |  | 37.00106
1¦2 | 111.804 | 31.983 | 1951.466 | 216.3617 | 1 | 6.283185 | 0.1109347 | 0.1731131 | 0.008880573 | 0.0005579828 | 1.168546 | 1.434542 | 312488.6 |  | 37.00131
1¦3 | 127.794 | 47.973 | 1947.153 | 187.8541 | 1 | 6.283185 | 0.09646294 | 0.2522796 | 0.01301971 | 0.0008180524 | 1.145813 | 1.434497 | 311338 |  | 36.99996
1¦4 | 143.783 | 63.96201 | 1958.731 | 189.7935 | 1 | 6.283185 | 0.09689242 | 0.3676442 | 0.018858 | 0.001184883 | 1.127582 | 1.434497 | 313201.7 |  | 37.00192
1¦5 | 159.773 | 79.952 | 1918.083 | 185.1355 | 1 | 6.283185 | 0.09652313 | 0.5357697 | 0.02807135 | 0.001763775 | 1.107427 | 1.434495 | 306691.1 |  | 36.99996
1¦6 | 175.764 | 95.94301 | 1917.514 | 185.8106 | 1 | 6.283185 | 0.09690251 | 0.7807773 | 0.04091841 | 0.00257098 | 1.098551 | 1.434445 | 306611.4 |  | 37.00198
1¦7 | 191.754 | 111.933 | 1928.711 | 181.8647 | 1 | 6.283185 | 0.09429443 | 1.137828 | 0.05929596 | 0.003725675 | 1.07634 | 1.434445 | 308325.4 |  | 36.9996
1¦8 | 207.745 | 127.924 | 1925.951 | 184.3535 | 1 | 6.283185 | 0.09572084 | 1.658162 | 0.08652488 | 0.005436519 | 1.070226 | 1.434497 | 307925.6 |  | 37.00048
1¦9 | 223.735 | 143.914 | 1922.356 | 185.1640625 | 1 | 6.283185 | 0.09632123 | 2.416433 | 0.126323 | 0.007937108 | 1.057328 | 1.434497 | 307368.4 |  | 37.001
1¦10 | 239.726 | 159.905 | 1918.702 | 184.379 | 1 | 6.283185 | 0.09609576 | 3.521481 | 0.1844497 | 0.01158932 | 1.047835 | 1.434445 | 306777.6 |  | 37.00094
1¦11 | 255.714 | 175.893 | 1922.15 | 184.5201 | 1 | 6.283185 | 0.09599698 | 5.131863 | 0.2683138 | 0.01685866 | 1.03891 | 1.434445 | 307326 |  | 37.001
1¦12 | 271.704 | 191.883 | 1936.678 | 185.841 | 1 | 6.283185 | 0.09595867 | 7.478641 | 0.3880522 | 0.02438204 | 1.035789 | 1.434445 | 309647.8 |  | 36.99996
1¦13 | 287.693 | 207.872 | 1982.042 | 190.0217 | 1 | 6.283185 | 0.0958716 | 10.89867 | 0.5524552 | 0.03471179 | 1.026268 | 1.434445 | 316898.3 |  | 36.99801
1¦14 | 303.683 | 223.862 | 2012.126 | 194.1694 | 1 | 6.283185 | 0.09649974 | 15.88258 | 0.7928942 | 0.04981901 | 1.015225 | 1.434396 | 321727.4 |  | 37.00097
1¦15 | 319.672 | 239.851 | 2016.676 | 196.2945 | 1 | 6.283185 | 0.09733566 | 23.14576 | 1.15276 | 0.07243003 | 1.006958 | 1.434394 | 322480.8 |  | 36.99865
1¦16 | 335.662 | 255.841 | 2003.998 | 197.6423 | 1 | 6.283185 | 0.0986247 | 33.73037 | 1.690425 | 0.1062125 | 1.00042 | 1.434394 | 320493.6 |  | 36.9999
1¦17 | 351.651 | 271.83 | 1995.064 | 202.1106 | 1 | 6.283185 | 0.1013059 | 49.15529 | 2.47391 | 0.1554403 | 0.9864385 | 1.434394 | 319149.4 |  | 36.99969
1¦18 | 367.641 | 287.82 | 1984.051 | 210.3961 | 1 | 6.283185 | 0.1060436 | 71.63423 | 3.623619 | 0.2276787 | 0.9715319 | 1.434371 | 317542 |  | 37.00002
1¦19 | 383.632 | 303.811 | 1954.74 | 225.8325 | 1 | 6.283185 | 0.1155304 | 104.3923 | 5.354814 | 0.3364529 | 0.9369717 | 1.434357 | 313175.8 |  | 37.00179
1¦20 | 399.622 | 319.801 | 1895.588 | 248.4617 | 1 | 6.283185 | 0.1310737 | 152.1313 | 8.033902 | 0.504785 | 0.9028004 | 1.434346 | 304272.7 |  | 37.00128
1¦21 | 415.613 | 335.792 | 1787.354 | 291.2672 | 1 | 6.283185 | 0.1629605 | 221.7007 | 12.36545 | 0.7769443 | 0.849853 | 1.434347 | 288218.7 |  | 37.00137
1¦22 | 431.601 | 351.78 | 1570.667 | 359.6919 | 1 | 6.283185 | 0.2290144 | 323.0854 | 20.27301 | 1.273791 | 0.775869 | 1.434346 | 256450.5 |  | 37.00005
1¦23 | 447.592 | 367.771 | 964.0349 | 466.2892 | 1 | 6.283185 | 0.4851592 | 470.8327 | 44.68679 | 2.807754 | 0.6093392 | 1.434348 | 170436.2 |  | 37.00005
1¦24 | 463.58 | 383.759 | 0.1793799 | 30.09175 | 1 | 6.283185 | 179.3506 | 686.1445 | 1856.295 | 116.6344 | 0.06494435 | 1.4343 | 4789.335 |  | 36.99935
1¦25 | 479.571 | 399.75 | 0.1591672 | 9.059134 | 1 | 6.283185 | 56.88279 | 999.9189 | 4571.704 | 287.2486 | 0.03673716 | 1.434348 | 1442.029 |  | 36.99853