## Table p. 1
| t in s | t_seg in s | G' in Pa | G'' in Pa | f in Hz | omega in rad/s | tan(delta) in - | Tau in Pa | Gamma in % | GP in 1/s
1-1 | 8.95 | 1.04 | 0 | 0 | 0 | 0 | 0 | 0 | 0.46 | 0.00035
1-2 | 9.98 | 2.07 | 0 | 0 | 0 | 0 | 0 | 0 | 0.5 | 0.000341
1-3 | 11 | 3.11 | 0 | 0 | 0 | 0 | 0 | 0 | 0.54 | 0.000447
1-4 | 12.1 | 4.14 | 0 | 0 | 0 | 0 | 0 | 0 | 0.59 | 0.000396
1-5 | 13.1 | 5.18 | 0 | 0 | 0 | 0 | 0 | 0 | 0.64 | 0.000553
1-6 | 14.1 | 6.21 | 0 | 0 | 0 | 0 | 0 | 0 | 0.7 | 0.00059
1-7 | 15.2 | 7.24 | 0 | 0 | 0 | 0 | 0 | 0 | 0.76 | 0.000727
1-8 | 16.2 | 8.28 | 0 | 0 | 0 | 0 | 0 | 0 | 0.84 | 0.000673
1-9 | 17.2 | 9.32 | 0 | 0 | 0 | 0 | 0 | 0 | 0.92 | 0.000846
1-10 | 18.3 | 10.4 | 0 | 0 | 0 | 0 | 0 | 0 | 1 | 0.000797
1-11 | 19.3 | 11.4 | 0 | 0 | 0 | 0 | 0 | 0 | 1.1 | 0.000958
1-12 | 20.3 | 12.4 | 0 | 0 | 0 | 0 | 0 | 0 | 1.19 | 0.00103
1-13 | 21.4 | 13.5 | 0 | 0 | 0 | 0 | 0 | 0 | 1.3 | 0.00102
1-14 | 22.4 | 14.5 | 0 | 0 | 0 | 0 | 0 | 0 | 1.41 | 0.00115
1-15 | 23.4 | 15.5 | 0 | 0 | 0 | 0 | 0 | 0 | 1.53 | 0.00114
1-16 | 24.5 | 16.6 | 0 | 0 | 0 | 0 | 0 | 0 | 1.66 | 0.00131
1-17 | 25.5 | 17.6 | 0 | 0 | 0 | 0 | 0 | 0 | 1.79 | 0.00129
1-18 | 26.5 | 18.6 | 0 | 0 | 0 | 0 | 0 | 0 | 1.93 | 0.00141
1-19 | 27.6 | 19.7 | 0 | 0 | 0 | 0 | 0 | 0 | 2.08 | 0.00137
1-20 | 28.6 | 20.7 | 0 | 0 | 0 | 0 | 0 | 0 | 2.23 | 0.00155
1-21 | 29.6 | 21.7 | 0 | 0 | 0 | 0 | 0 | 0 | 2.39 | 0.00154
1-22 | 30.7 | 22.8 | 0 | 0 | 0 | 0 | 0 | 0 | 2.55 | 0.00157
1-23 | 31.7 | 23.8 | 0 | 0 | 0 | 0 | 0 | 0 | 2.72 | 0.00168
1-24 | 32.7 | 24.8 | 0 | 0 | 0 | 0 | 0 | 0 | 2.89 | 0.00162
1-25 | 33.8 | 25.9 | 0 | 0 | 0 | 0 | 0 | 0 | 3.06 | 0.00168
1-26 | 34.8 | 26.9 | 0 | 0 | 0 | 0 | 0 | 0 | 3.23 | 0.00161
1-27 | 35.8 | 27.9 | 0 | 0 | 0 | 0 | 0 | 0 | 3.4 | 0.00169
1-28 | 36.9 | 29 | 0 | 0 | 0 | 0 | 0 | 0 | 3.47 | -0.00034
1-29 | 37.4 | 29.5 | 0 | 0 | 0 | 0 | 0 | 0 | 3.51 | -2.83e-05
2-1 | 149 | 60 | 1590 | 151 | 0.1 | 0.63 | 0.0949 | 5 | 0.31 | 0.00196
2-2 | 197 | 108 | 1580 | 146 | 0.13 | 0.79 | 0.0921 | 5 | 0.31 | 0.00249
2-3 | 234 | 145 | 1580 | 144 | 0.16 | 1 | 0.0906 | 5 | 0.31 | 0.00313
2-4 | 265 | 176 | 1590 | 146 | 0.2 | 1.25 | 0.0915 | 5 | 0.31 | 0.00392
2-5 | 288 | 199 | 1610 | 150 | 0.25 | 1.58 | 0.0931 | 5 | 0.31 | 0.00489
2-6 | 307 | 218 | 1630 | 153 | 0.32 | 1.99 | 0.0943 | 5 | 0.31 | 0.00608
2-7 | 322 | 233 | 1650 | 158 | 0.4 | 2.5 | 0.0959 | 5 | 0.3 | 0.00757
2-8 | 354 | 265 | 1670 | 163 | 0.5 | 3.15 | 0.0974 | 5 | 0.3 | 0.0094
2-9 | 380 | 291 | 1700 | 167 | 0.63 | 3.96 | 0.0986 | 5 | 0.29 | 0.0117
2-10 | 400 | 311 | 1720 | 172 | 0.79 | 4.99 | 0.0997 | 5 | 0.29 | 0.0145
2-11 | 416 | 327 | 1750 | 176 | 1 | 6.28 | 0.1 | 5 | 0.29 | 0.0181
2-12 | 429 | 340 | 1770 | 180 | 1.26 | 7.91 | 0.1 | 5 | 0.29 | 0.0226
2-13 | 439 | 350 | 1800 | 185 | 1.58 | 9.96 | 0.1 | 5 | 0.28 | 0.0283
2-14 | 447 | 358 | 1830 | 188 | 2 | 12.5 | 0.1 | 5 | 0.28 | 0.0357
2-15 | 453 | 364 | 1860 | 193 | 2.51 | 15.8 | 0.1 | 5 | 0.29 | 0.0455
2-16 | 458 | 369 | 1890 | 197 | 3.16 | 19.9 | 0.1 | 5 | 0.3 | 0.0589
2-17 | 462 | 373 | 1920 | 201 | 3.98 | 25 | 0.1 | 5 | 0.31 | 0.0786
2-18 | 469 | 380 | 1950 | 205 | 5.01 | 31.5 | 0.11 | 5 | 0.35 | 0.11
2-19 | 475 | 386 | 1980 | 209 | 6.31 | 39.6 | 0.11 | 5 | 0.44 | 0.17
2-20 | 480 | 391 | 2010 | 211 | 7.94 | 49.9 | 0.11 | 5 | 0.72 | 0.36
2-21 | 484 | 395 | 2040 | 211 | 10 | 62.8 | 0.1 | 5 | 1.88 | 1.18
2-22 | 487 | 398 | 2100 | 193 | 12.6 | 79.1 | 0.092 | 4.99 | 0.38 | 0.3
2-23 | 489 | 400 | 2140 | 166 | 15.8 | 99.6 | 0.0779 | 4.99 | 0.15 | 0.15
2-24 | 491 | 402 | 2210 | 105 | 20 | 125 | 0.0479 | 4.99 | 0.0788 | 0.0988
2-25 | 493 | 404 | 2290 | 13.8 | 25.1 | 158 | 0.00608 | 4.99 | 0.0443 | 0.07
2-26 | 496 | 407 | 2330 | 10.8 | 31.6 | 199 | 0.00478 | 4.98 | 0.0261 | 0.0518
2-27 | 497 | 408 | 2940 | 36.2 | 39.8 | 250 | 0.0133 | 4.98 | 0.016 | 0.0401
2-28 | 499 | 410 | 4250 | 34.7 | 50.1 | 315 | 0.0103 | 4.97 | 0.01 | 0.0316
2-29 | 500 | 411 | 6490 | 35.4 | 63.1 | 396 | 0.0269 | 4.97 | 0.0063 | 0.025
2-30 | 501 | 412 | 5760 | 125 | 79.4 | 499 | 0.64 | 4.96 | 0.00379 | 0.0189
2-31 | 501 | 412 | 17900 | 319 | 100 | 628 | 0.18 | 4.94 | 0.00252 | 0.0158
3-1 | 506 | 2.01 | 0 | 0 | 0 | 0 | 0 | 390 | 50500 | 300
3-2 | 508 | 4.01 | 0 | 0 | 0 | 0 | 0 | 277 | 111000 | 300
3-3 | 510 | 6.01 | 0 | 0 | 0 | 0 | 0 | 249 | 171000 | 300
3-4 | 512 | 8.01 | 0 | 0 | 0 | 0 | 0 | 241 | 231000 | 300
3-5 | 514 | 10 | 0 | 0 | 0 | 0 | 0 | 239 | 291000 | 300
3-6 | 516 | 12 | 0 | 0 | 0 | 0 | 0 | 234 | 351000 | 300
3-7 | 518 | 14 | 0 | 0 | 0 | 0 | 0 | 230 | 411000 | 300
3-8 | 520 | 16 | 0 | 0 | 0 | 0 | 0 | 216 | 471000 | 300
3-9 | 522 | 18 | 0 | 0 | 0 | 0 | 0 | 222 | 531000 | 300
3-10 | 524 | 20 | 0 | 0 | 0 | 0 | 0 | 221 | 591000 | 300
3-11 | 526 | 22 | 0 | 0 | 0 | 0 | 0 | 220 | 651000 | 300
3-12 | 528 | 24 | 0 | 0 | 0 | 0 | 0 | 220 | 711000 | 300
3-13 | 530 | 26 | 0 | 0 | 0 | 0 | 0 | 220 | 771000 | 300
3-14 | 532 | 28 | 0 | 0 | 0 | 0 | 0 | 218 | 831000 | 300
3-15 | 534 | 30 | 0 | 0 | 0 | 0 | 0 | 217 | 891000 | 300
3-16 | 536 | 32 | 0 | 0 | 0 | 0 | 0 | 217 | 951000 | 300
3-17 | 538 | 34 | 0 | 0 | 0 | 0 | 0 | 216 | 1010000 | 300
3-18 | 540 | 36 | 0 | 0 | 0 | 0 | 0 | 216 | 1070000 | 300
3-19 | 542 | 38 | 0 | 0 | 0 | 0 | 0 | 214 | 1130000 | 300
3-20 | 544 | 40 | 0 | 0 | 0 | 0 | 0 | 214 | 1190000 | 300
3-21 | 546 | 42 | 0 | 0 | 0 | 0 | 0 | 213 | 1250000 | 300
3-22 | 548 | 44 | 0 | 0 | 0 | 0 | 0 | 213 | 1310000 | 300
3-23 | 550 | 46 | 0 | 0 | 0 | 0 | 0 | 212 | 1370000 | 300
3-24 | 552 | 48 | 0 | 0 | 0 | 0 | 0 | 211 | 1430000 | 300
3-25 | 554 | 50 | 0 | 0 | 0 | 0 | 0 | 211 | 1490000 | 300
3-26 | 556 | 52 | 0 | 0 | 0 | 0 | 0 | 210 | 1550000 | 300
3-27 | 558 | 54 | 0 | 0 | 0 | 0 | 0 | 209 | 1610000 | 300
3-28 | 560 | 56 | 0 | 0 | 0 | 0 | 0 | 209 | 1670000 | 300
3-29 | 562 | 58 | 0 | 0 | 0 | 0 | 0 | 209 | 1730000 | 300
3-30 | 564 | 60 | 0 | 0 | 0 | 0 | 0 | 208 | 1790000 | 300
3-31 | 566 | 62 | 0 | 0 | 0 | 0 | 0 | 208 | 1850000 | 300
3-32 | 568 | 64 | 0 | 0 | 0 | 0 | 0 | 207 | 1910000 | 300
3-33 | 570 | 66 | 0 | 0 | 0 | 0 | 0 | 207 | 1970000 | 300
3-34 | 572 | 68 | 0 | 0 | 0 | 0 | 0 | 206 | 2030000 | 300
3-35 | 574 | 70 | 0 | 0 | 0 | 0 | 0 | 206 | 2090000 | 300
3-36 | 576 | 72 | 0 | 0 | 0 | 0 | 0 | 206 | 2150000 | 300
3-37 | 578 | 74 | 0 | 0 | 0 | 0 | 0 | 205 | 2210000 | 300
3-38 | 580 | 76 | 0 | 0 | 0 | 0 | 0 | 205 | 2270000 | 300
3-39 | 582 | 78 | 0 | 0 | 0 | 0 | 0 | 205 | 2330000 | 300
3-40 | 584 | 80 | 0 | 0 | 0 | 0 | 0 | 204 | 2390000 | 300
3-41 | 586 | 82 | 0 | 0 | 0 | 0 | 0 | 203 | 2450000 | 300
3-42 | 588 | 84 | 0 | 0 | 0 | 0 | 0 | 203 | 2510000 | 300
3-43 | 590 | 86 | 0 | 0 | 0 | 0 | 0 | 203 | 2570000 | 300
3-44 | 592 | 88 | 0 | 0 | 0 | 0 | 0 | 203 | 2630000 | 300
3-45 | 594 | 90 | 0 | 0 | 0 | 0 | 0 | 202 | 2690000 | 300
3-46 | 596 | 92 | 0 | 0 | 0 | 0 | 0 | 202 | 2750000 | 300
3-47 | 598 | 94 | 0 | 0 | 0 | 0 | 0 | 201 | 2810000 | 300
3-48 | 600 | 96 | 0 | 0 | 0 | 0 | 0 | 201 | 2870000 | 300
3-49 | 602 | 98 | 0 | 0 | 0 | 0 | 0 | 201 | 2930000 | 300
3-50 | 604 | 100 | 0 | 0 | 0 | 0 | 0 | 201 | 2990000 | 300
3-51 | 606 | 102 | 0 | 0 | 0 | 0 | 0 | 201 | 3050000 | 300
3-52 | 608 | 104 | 0 | 0 | 0 | 0 | 0 | 200 | 3110000 | 300
3-53 | 610 | 106 | 0 | 0 | 0 | 0 | 0 | 200 | 3170000 | 300
3-54 | 612 | 108 | 0 | 0 | 0 | 0 | 0 | 200 | 3230000 | 300
3-55 | 614 | 110 | 0 | 0 | 0 | 0 | 0 | 199 | 3290000 | 300
3-56 | 616 | 112 | 0 | 0 | 0 | 0 | 0 | 199 | 3350000 | 300
3-57 | 618 | 114 | 0 | 0 | 0 | 0 | 0 | 199 | 3410000 | 300
3-58 | 620 | 116 | 0 | 0 | 0 | 0 | 0 | 199 | 3470000 | 300
3-59 | 622 | 118 | 0 | 0 | 0 | 0 | 0 | 199 | 3530000 | 300
3-60 | 624 | 120 | 0 | 0 | 0 | 0 | 0 | 198 | 3590000 | 300
3-61 | 626 | 122 | 0 | 0 | 0 | 0 | 0 | 198 | 3650000 | 300
3-62 | 628 | 124 | 0 | 0 | 0 | 0 | 0 | 198 | 3710000 | 300
3-63 | 630 | 126 | 0 | 0 | 0 | 0 | 0 | 198 | 3770000 | 300
3-64 | 632 | 128 | 0 | 0 | 0 | 0 | 0 | 198 | 3830000 | 300
3-65 | 634 | 130 | 0 | 0 | 0 | 0 | 0 | 197 | 3890000 | 300
3-66 | 636 | 132 | 0 | 0 | 0 | 0 | 0 | 197 | 3950000 | 300
3-67 | 638 | 134 | 0 | 0 | 0 | 0 | 0 | 197 | 4010000 | 300
3-68 | 640 | 136 | 0 | 0 | 0 | 0 | 0 | 197 | 4070000 | 300
3-69 | 642 | 138 | 0 | 0 | 0 | 0 | 0 | 197 | 4130000 | 300
3-70 | 644 | 140 | 0 | 0 | 0 | 0 | 0 | 196 | 4190000 | 300
3-71 | 646 | 142 | 0 | 0 | 0 | 0 | 0 | 196 | 4250000 | 300
3-72 | 648 | 144 | 0 | 0 | 0 | 0 | 0 | 196 | 4310000 | 300
3-73 | 650 | 146 | 0 | 0 | 0 | 0 | 0 | 196 | 4370000 | 300
3-74 | 652 | 148 | 0 | 0 | 0 | 0 | 0 | 196 | 4430000 | 300
3-75 | 654 | 150 | 0 | 0 | 0 | 0 | 0 | 195 | 4490000 | 300
3-76 | 656 | 152 | 0 | 0 | 0 | 0 | 0 | 195 | 4550000 | 300
3-77 | 658 | 154 | 0 | 0 | 0 | 0 | 0 | 195 | 4610000 | 300
3-78 | 660 | 156 | 0 | 0 | 0 | 0 | 0 | 195 | 4670000 | 300
3-79 | 662 | 158 | 0 | 0 | 0 | 0 | 0 | 195 | 4730000 | 300
3-80 | 664 | 160 | 0 | 0 | 0 | 0 | 0 | 195 | 4790000 | 300
3-81 | 666 | 162 | 0 | 0 | 0 | 0 | 0 | 195 | 4850000 | 300
3-82 | 668 | 164 | 0 | 0 | 0 | 0 | 0 | 194 | 4910000 | 300
3-83 | 670 | 166 | 0 | 0 | 0 | 0 | 0 | 194 | 4970000 | 300
3-84 | 672 | 168 | 0 | 0 | 0 | 0 | 0 | 194 | 5030000 | 300
3-85 | 674 | 170 | 0 | 0 | 0 | 0 | 0 | 194 | 5090000 | 300
3-86 | 676 | 172 | 0 | 0 | 0 | 0 | 0 | 194 | 5150000 | 300
3-87 | 678 | 174 | 0 | 0 | 0 | 0 | 0 | 194 | 5210000 | 300
3-88 | 680 | 176 | 0 | 0 | 0 | 0 | 0 | 193 | 5270000 | 300
3-89 | 682 | 178 | 0 | 0 | 0 | 0 | 0 | 193 | 5330000 | 300
3-90 | 684 | 180 | 0 | 0 | 0 | 0 | 0 | 193 | 5390000 | 300
3-91 | 686 | 182 | 0 | 0 | 0 | 0 | 0 | 193 | 5450000 | 300
3-92 | 688 | 184 | 0 | 0 | 0 | 0 | 0 | 193 | 5510000 | 300
3-93 | 690 | 186 | 0 | 0 | 0 | 0 | 0 | 193 | 5570000 | 300
3-94 | 692 | 188 | 0 | 0 | 0 | 0 | 0 | 192 | 5630000 | 300
3-95 | 694 | 190 | 0 | 0 | 0 | 0 | 0 | 192 | 5690000 | 300
3-96 | 696 | 192 | 0 | 0 | 0 | 0 | 0 | 192 | 5750000 | 300
3-97 | 698 | 194 | 0 | 0 | 0 | 0 | 0 | 192 | 5810000 | 300
3-98 | 700 | 196 | 0 | 0 | 0 | 0 | 0 | 192 | 5870000 | 300
3-99 | 702 | 198 | 0 | 0 | 0 | 0 | 0 | 192 | 5930000 | 300
3-100 | 704 | 200 | 0 | 0 | 0 | 0 | 0 | 191 | 5990000 | 300
4-1 | 737 | 33 | 0 | 0 | 0 | 0 | 0 | 190 | 6950000 | 300
4-2 | 770 | 66 | 0 | 0 | 0 | 0 | 0 | 184 | 7870000 | 279
4-3 | 803 | 99.1 | 0 | 0 | 0 | 0 | 0 | 179 | 8730000 | 257
4-4 | 836 | 132 | 0 | 0 | 0 | 0 | 0 | 174 | 9510000 | 236
4-5 | 869 | 165 | 0 | 0 | 0 | 0 | 0 | 169 | 10200000 | 214
4-6 | 902 | 198 | 0 | 0 | 0 | 0 | 0 | 163 | 10900000 | 193
4-7 | 935 | 231 | 0 | 0 | 0 | 0 | 0 | 158 | 11400000 | 171
4-8 | 968 | 264 | 0 | 0 | 0 | 0 | 0 | 152 | 11900000 | 150
4-9 | 1000 | 297 | 0 | 0 | 0 | 0 | 0 | 146 | 12400000 | 129
4-10 | 1030 | 330 | 0 | 0 | 0 | 0 | 0 | 139 | 12700000 | 107
4-11 | 1070 | 363 | 0 | 0 | 0 | 0 | 0 | 132 | 13000000 | 85.8
4-12 | 1100 | 396 | 0 | 0 | 0 | 0 | 0 | 123 | 13200000 | 64.4
4-13 | 1130 | 429 | 0 | 0 | 0 | 0 | 0 | 112 | 13400000 | 42.9
4-14 | 1170 | 462 | 0 | 0 | 0 | 0 | 0 | 96.4 | 13400000 | 21.5
4-15 | 1200 | 495 | 0 | 0 | 0 | 0 | 0 | 60.6 | 13400000 | 0.0901
5-1 | 1450 | 60 | 266 | 18.5 | 0.1 | 0.63 | 0.0698 | 5 | 1.88 | 0.0118
5-2 | 1490 | 108 | 271 | 20 | 0.13 | 0.79 | 0.0739 | 5 | 1.84 | 0.0146
5-3 | 1530 | 145 | 276 | 21.8 | 0.16 | 1 | 0.0791 | 5 | 1.81 | 0.018
5-4 | 1560 | 176 | 280 | 23.9 | 0.2 | 1.25 | 0.0852 | 5 | 1.78 | 0.0224
5-5 | 1580 | 199 | 284 | 26.1 | 0.25 | 1.58 | 0.0918 | 5 | 1.76 | 0.0278
5-6 | 1600 | 218 | 289 | 28.5 | 0.32 | 1.99 | 0.0987 | 5 | 1.73 | 0.0345
5-7 | 1620 | 233 | 294 | 31.1 | 0.4 | 2.5 | 0.11 | 5 | 1.71 | 0.0428
5-8 | 1650 | 265 | 299 | 33.9 | 0.5 | 3.15 | 0.11 | 5 | 1.69 | 0.0532
5-9 | 1680 | 291 | 305 | 36.8 | 0.63 | 3.96 | 0.12 | 5 | 1.67 | 0.0663
5-10 | 1700 | 311 | 311 | 39.8 | 0.79 | 4.99 | 0.13 | 5 | 1.66 | 0.083
5-11 | 1710 | 327 | 318 | 42.9 | 1 | 6.28 | 0.13 | 5 | 1.67 | 0.1
5-12 | 1720 | 340 | 325 | 46 | 1.26 | 7.91 | 0.14 | 5 | 1.7 | 0.13
5-13 | 1730 | 350 | 332 | 49.2 | 1.58 | 9.96 | 0.15 | 5 | 1.77 | 0.18
5-14 | 1740 | 358 | 340 | 52.5 | 2 | 12.5 | 0.15 | 5 | 1.92 | 0.24
5-15 | 1750 | 364 | 349 | 55.8 | 2.51 | 15.8 | 0.16 | 5 | 2.25 | 0.35
5-16 | 1750 | 369 | 358 | 59 | 3.16 | 19.9 | 0.16 | 5 | 3.15 | 0.63
5-17 | 1760 | 373 | 367 | 62.9 | 3.98 | 25 | 0.17 | 5 | 6.31 | 1.58
5-18 | 1770 | 380 | 377 | 64.8 | 5.01 | 31.5 | 0.17 | 5 | 2.77 | 0.87
5-19 | 1770 | 386 | 391 | 65.9 | 6.31 | 39.6 | 0.17 | 5 | 1.06 | 0.42
5-20 | 1780 | 391 | 415 | 63.6 | 7.94 | 49.9 | 0.15 | 5 | 0.53 | 0.26
5-21 | 1780 | 395 | 448 | 56 | 10 | 62.8 | 0.13 | 5 | 0.29 | 0.18
5-22 | 1780 | 398 | 496 | 38.2 | 12.6 | 79.1 | 0.077 | 4.99 | 0.17 | 0.14
5-23 | 1780 | 400 | 565 | 18.3 | 15.8 | 99.6 | 0.0322 | 4.99 | 0.1 | 0.1
5-24 | 1790 | 402 | 673 | 33.1 | 20 | 125 | 0.048 | 4.99 | 0.0634 | 0.0795
5-25 | 1790 | 404 | 864 | 0.86 | 25.1 | 158 | 0.001 | 4.99 | 0.0394 | 0.0621
5-26 | 1790 | 407 | 1050 | 19 | 31.6 | 199 | 0.0183 | 4.98 | 0.0244 | 0.0486
5-27 | 1790 | 408 | 1770 | 56.7 | 39.8 | 250 | 0.0277 | 4.98 | 0.0155 | 0.0387
5-28 | 1790 | 410 | 3760 | 5.61 | 50.1 | 315 | 0.00461 | 4.97 | 0.00993 | 0.0313
5-29 | 1800 | 411 | 5800 | 508 | 63.1 | 396 | 0.2 | 4.97 | 0.00624 | 0.0247
5-30 | 1800 | 412 | 1720 | 154 | 79.4 | 499 | 2.01 | 4.96 | 0.00353 | 0.0176
5-31 | 1800 | 412 | 20400 | 1680 | 100 | 628 | 0.24 | 4.94 | 0.00255 | 0.016