## _0St_iC_CL_14...asticRecovery_3
SegIndex | t in s | ¦G*¦ in Pa | G' in Pa | G" in Pa | f in Hz | ω in rad/s | tan(δ) in - | τ in Pa | ɣ in % | ɣ̇ in 1/s | Fn in N | h in mm | ¦η*¦ in mPas | η in mPas | T in °C | t_seg in s
1¦1 | 14.151 | [6 empty] | 0 | 2.773437 | 0.002252048 | 0.0009770163 | 9.67965 |  | 0 | 36.99996 | 0.6599998
1¦2 | 14.806 | [6 empty] | 0 | 2.913829 | 0.00217025 | 0.002958394 | 9.348099 |  | 0 | 36.99999 | 1.315
1¦3 | 15.461 | [6 empty] | 0 | 3.064556 | 0.002293631 | 0.002060197 | 9.02475 |  | 0 | 36.99999 | 1.97
1¦4 | 16.116 | [6 empty] | 0 | 3.20176 | 0.002021925 | 0.003106481 | 8.692799 |  | 0 | 37.00002 | 2.624999
1¦5 | 16.771 | [6 empty] | 0 | 3.341383 | 0.002357423 | 0.002709876 | 8.3701 |  | 0 | 37.00002 | 3.28
1¦6 | 17.426 | [6 empty] | 0 | 3.467043 | 0.001655899 | 0.006177777 | 8.037699 |  | 0 | 37.00002 | 3.935
1¦7 | 18.081 | [6 empty] | 0 | 3.596992 | 0.002126324 | 0.004387771 | 7.714849 |  | 0 | 36.99999 | 4.589999
1¦8 | 18.736 | [6 empty] | 0 | 3.707701 | 0.001469447 | 0.003779354 | 7.383499 |  | 0 | 37.00002 | 5.245
1¦9 | 19.391 | [6 empty] | 0 | 3.823906 | 0.001744023 | 0.005908031 | 7.059449 |  | 0 | 37.00005 | 5.900001
1¦10 | 20.046 | [6 empty] | 0 | 3.911858 | 0.001270821 | 0.002041691 | 6.728548 |  | 0 | 37.00005 | 6.554999
1¦11 | 20.701 | [6 empty] | 0 | 4.012122 | 0.00159444 | 0.002458055 | 6.404797 |  | 0 | 37.00009 | 7.21
1¦12 | 21.356 | [6 empty] | 0 | 4.092488 | 0.001237543 | 0.003452109 | 6.073197 |  | 0 | 37.00012 | 7.865001
1¦13 | 22.011 | [6 empty] | 0 | 4.187805 | 0.001702758 | 0.002325283 | 5.749996 |  | 0 | 37.00015 | 8.52
1¦14 | 22.666 | [6 empty] | 0 | 4.275976 | 0.001237593 | 0.003414231 | 5.418546 |  | 0 | 37.00018 | 9.175
1¦15 | 23.326 | [6 empty] | 0 | 4.35997 | 0.001222525 | 0.00239498 | 5.088846 |  | 0 | 37.00018 | 9.835
1¦16 | 23.981 | [6 empty] | 0 | 4.458475 | 0.00156649 | 0.002769493 | 4.764696 |  | 0 | 37.00015 | 10.49
1¦17 | 24.636 | [6 empty] | 0 | 4.536423 | 0.001114554 | 0.003541776 | 4.433346 |  | 0 | 37.00015 | 11.145
1¦18 | 25.291 | [6 empty] | 0 | 4.591722 | 0.0009388072 | 0.003484473 | 4.110296 |  | 0 | 37.00015 | 11.8
1¦19 | 25.946 | [6 empty] | 0 | 4.677145 | 0.0003208877 | 0.01794263 | 3.777397 |  | 0 | 37.00012 | 12.455
1¦20 | 26.601 | [6 empty] | 0 | 4.564567 | -0.003037228 | 0.08820356 | 3.454396 |  | 0 | 37.00015 | 13.11
1¦21 | 27.256 | [6 empty] | 0 | 4.187036 | -0.007343794 | 0.2666225 | 3.122946 |  | 0 | 37.00015 | 13.765
1¦22 | 27.911 | [6 empty] | 0 | 3.691869 | -0.007545511 | 0.736431 | 2.799646 |  | 0 | 37.00018 | 14.42
1¦23 | 28.566 | [6 empty] | 0 | 3.187139 | -0.006420186 | 1.819191 | 2.468045 |  | 0 | 37.00021 | 15.075
1¦24 | 28.836 | [6 empty] | 0 | 3.122714 | -0.0008827301 | 2.513064 | 2.332695 |  | 0 | 37.00021 | 15.345
2¦1 | 168.793 | 1416.409 | 1410.477 | 129.4989 | 0.1 | 0.6283185 | 0.09181351 | 4.99999 | 0.3530687 | 0.002218396 | 0.7135117 | 2.303337 | 2254285.4 |  | 37.00137 | 59.991
2¦2 | 216.44 | 1425.399 | 1419.792 | 126.301 | 0.1258925 | 0.7910062 | 0.08895725 | 5.000113 | 0.3508881 | 0.002775547 | 0.6857942 | 2.303356 | 1802007.3 |  | 37.0006 | 107.638
2¦3 | 254.287 | 1439.875 | 1434.251 | 127.1339 | 0.1584893 | 0.9958177 | 0.08864258 | 5.00011 | 0.347429 | 0.00345976 | 0.6702833 | 2.303296 | 1445922.0 |  | 37.00131 | 145.485
2¦4 | 284.348 | 1457.653 | 1451.909 | 129.2731 | 0.1995262 | 1.25366 | 0.08903669 | 4.999915 | 0.3432676 | 0.004303409 | 0.6653492 | 2.303301 | 1162717.7 |  | 36.99899 | 175.546
2¦5 | 308.225 | 1476.231 | 1470.265 | 132.5914 | 0.2511886 | 1.578265 | 0.09018227 | 5.00001 | 0.3391177 | 0.005352174 | 0.6623726 | 2.303302 | 935350.9 |  | 36.9996 | 199.423
2¦6 | 327.187 | 1498.271 | 1492.015 | 136.7704 | 0.3162278 | 1.986918 | 0.09166878 | 4.999815 | 0.3343475 | 0.006643209 | 0.6579099 | 2.303302 | 754067.8 |  | 36.99966 | 218.385
2¦7 | 342.248 | 1521.142 | 1514.558 | 141.3803 | 0.3981072 | 2.501381 | 0.09334782 | 4.999966 | 0.3296926 | 0.008246869 | 0.6553535 | 2.303249 | 608120.8 |  | 37.00088 | 233.446
2¦8 | 374.163 | 1550.485 | 1543.524 | 146.7488 | 0.5011872 | 3.149052 | 0.0950727 | 4.999742 | 0.323988 | 0.01020255 | 0.6440009 | 2.303302 | 492365.5 |  | 37.00131 | 265.361
2¦9 | 399.509 | 1579.742 | 1572.316 | 152.9972 | 0.6309574 | 3.964422 | 0.09730598 | 4.999987 | 0.3188527 | 0.01264067 | 0.6426105 | 2.303244 | 398479.9 |  | 37.00094 | 290.707
2¦10 | 419.642 | 1606.027 | 1598.152 | 158.8483 | 0.7943283 | 4.990912 | 0.09939517 | 5.000162 | 0.3149678 | 0.01571977 | 0.6356561 | 2.303244 | 321790.2 |  | 36.99795 | 310.84
2¦11 | 435.632 | 1631.158 | 1622.847 | 164.45 | 1 | 6.283185 | 0.1013345 | 4.999588 | 0.3121344 | 0.01961198 | 0.6337526 | 2.303203 | 259606.8 |  | 36.9999 | 326.83
2¦12 | 448.331 | 1655.107 | 1646.311 | 170.4062 | 1.258925 | 7.910062 | 0.1035083 | 4.999373 | 0.3108328 | 0.02458707 | 0.6385866 | 2.303203 | 209240.7 |  | 36.99987 | 339.529
2¦13 | 458.415 | 1680.818 | 1671.522 | 176.5331 | 1.584893 | 9.958179 | 0.1056124 | 4.999999 | 0.3112101 | 0.03099086 | 0.6392316 | 2.303203 | 168787.7 |  | 37.00094 | 349.613
2¦14 | 466.423 | 1707.979 | 1698.181 | 182.6925 | 1.995263 | 12.5366 | 0.1075813 | 4.999068 | 0.3143568 | 0.03940967 | 0.6415889 | 2.303202 | 136239.4 |  | 37.0006 | 357.621
2¦15 | 472.783 | 1736.979 | 1726.641 | 189.2276 | 2.511886 | 15.78265 | 0.1095928 | 4.998741 | 0.3224461 | 0.05089053 | 0.6419699 | 2.303203 | 110056.3 |  | 37.0007 | 363.981
2¦16 | 477.832 | 1766.487 | 1755.622 | 195.622 | 3.162278 | 19.86918 | 0.1114261 | 4.998496 | 0.3399183 | 0.06753896 | 0.6397412 | 2.303201 | 88905.91 |  | 37.00109 | 369.03
2¦17 | 481.84 | 1797.471 | 1786.053 | 202.2769 | 3.981072 | 25.01381 | 0.1132535 | 4.998066 | 0.3761645 | 0.09409309 | 0.6385929 | 2.303202 | 71859.13 |  | 37.00097 | 373.038
2¦18 | 489.212 | 1826.145 | 1814.146 | 208.9966 | 5.011873 | 31.49053 | 0.1152038 | 4.997564 | 0.4605485 | 0.1450292 | 0.6359477 | 2.303203 | 57990.29 |  | 37.0007 | 380.41
2¦19 | 495.066 | 1848.842 | 1836.136 | 216.3776 | 6.309575 | 39.64423 | 0.1178441 | 4.996896 | 0.7283978 | 0.2887677 | 0.6381961 | 2.303205 | 46635.84 |  | 37.00109 | 386.264
2¦20 | 499.714 | 1848.945 | 1834.115 | 233.7065 | 7.943282 | 49.90911 | 0.1274228 | 4.995987 | 1.830999 | 0.9138356 | 0.6351065 | 2.303205 | 37046.24 |  | 37.00094 | 390.912
2¦21 | 503.404 | 1923.914 | 1912.279 | 211.2627 | 10 | 62.83185 | 0.1104329 | 4.995007 | 0.4473019 | 0.2810481 | 0.629426 | 2.303203 | 30620.04 |  | 37.00082 | 394.602
2¦22 | 506.332 | 2021.504 | 2013.583 | 178.7723 | 12.58926 | 79.10064 | 0.08875003 | 4.993615 | 0.181659 | 0.1436934 | 0.6311841 | 2.303191 | 25556.1 |  | 37.00079 | 397.53
2¦23 | 508.656 | 2198.294 | 2194.223 | 133.7166 | 15.84893 | 99.58179 | 0.06113667 | 4.991937 | 0.0934458 | 0.09305499 | 0.6295408 | 2.303203 | 22075.26 |  | 37.00125 | 399.854
2¦24 | 510.501 | 2463.735 | 2462.824 | 66.98557 | 19.95262 | 125.366 | 0.02755554 | 4.989796 | 0.05265392 | 0.06601012 | 0.6300097 | 2.303203 | 19652.33 |  | 37.00088 | 401.699
2¦25 | 513.277 | 2869.697 | 2869.693 | 4.652661 | 25.11887 | 157.8265 | 0.001610593 | 4.987052 | 0.03106617 | 0.04903066 | 0.6291173 | 2.303191 | 18182.6 |  | 37.00015 | 404.475
2¦26 | 515.479 | 3557.886 | 3557.881 | 6.033221 | 31.62278 | 198.6918 | 0.001672274 | 4.98358 | 0.01885415 | 0.03746163 | 0.6304657 | 2.303203 | 17906.56 |  | 37.0006 | 406.677
2¦27 | 517.227 | 4281.301 | 4281.267 | 16.97256 | 39.81073 | 250.1382 | 0.004033294 | 4.979044 | 0.01151269 | 0.02879763 | 0.6304628 | 2.3032 | 17115.74 |  | 37.001 | 408.425
2¦28 | 518.613 | 4948.48 | 4948.452 | 16.70959 | 50.11873 | 314.9053 | 0.003073885 | 4.973159 | 0.007068962 | 0.02226053 | 0.6312216 | 2.303198 | 15714.19 |  | 36.99981 | 409.811
2¦29 | 519.711 | 7796.698 | 7796.694 | 7.796694 | 63.09573 | 396.4421 | 0.0688407 | 4.966002 | 0.004454619 | 0.01765999 | 0.6302264 | 2.303198 | 19666.67 |  | 36.99975 | 410.909
2¦30 | 520.581 | 7048.307 | 7047.364 | 115.2708 | 79.43284 | 499.0912 | 0.7987505 | 4.95587 | 0.002681177 | 0.01338152 | 0.6311142 | 2.303198 | 14122.28 |  | 36.99972 | 411.779
2¦31 | 521.271 | 31539.09 | 31538.99 | 79.18564 | 100 | 628.3185 | 0.1684109 | 4.944309 | 0.001847074 | 0.01160551 | 0.6327149 | 2.303198 | 50196.02 |  | 36.99996 | 412.469
3¦1 | 527.218 | [6 empty] | 555.1838 | 50154.56 | 299.8105 | 0.1352324 | 2.30315 |  | 1851.783 | 36.99999 | 2.005005
3¦2 | 529.218 | [6 empty] | 549.0390625 | 110187.1 | 300.0457 | 0.2597449 | 2.303149 |  | 1829.851 | 37.00002 | 4.005005
3¦3 | 531.218 | [6 empty] | 458.2421 | 170226.1 | 300.0492 | 0.2437103 | 2.303148 |  | 1527.223 | 37.00005 | 6.005005
3¦4 | 533.218 | [6 empty] | 356.5692 | 230266 | 299.9905 | 0.07835387 | 2.303149 |  | 1188.601 | 36.99999 | 8.005005
3¦5 | 535.218 | [6 empty] | 319.3209 | 290300.1 | 299.9293 | 0.09894672 | 2.30315 |  | 1064.654 | 36.99996 | 10.005
3¦6 | 537.218 | [6 empty] | 393.7412 | 350325.7 | 300.0349 | 0.1493135 | 2.303149 |  | 1312.318 | 37.00002 | 12.005
3¦7 | 539.218 | [6 empty] | 348.6765 | 410366.4 | 300.0259 | 0.1341981 | 2.303149 |  | 1162.155 | 37.00002 | 14.005
3¦8 | 541.218 | [6 empty] | 411.3846 | 470392.8 | 299.9911 | 0.1205659 | 2.303148 |  | 1371.322 | 37.00005 | 16.005
3¦9 | 543.218 | [6 empty] | 392.9551 | 530425.5 | 300.0092 | 0.06767565 | 2.303149 |  | 1309.81 | 36.99999 | 18.005
3¦10 | 545.218 | [6 empty] | 391.3785 | 590456.9 | 300.0081 | 0.03537148 | 2.303149 |  | 1304.56 | 36.99999 | 20.005
3¦11 | 547.218 | [6 empty] | 413.3392 | 650485.7 | 299.9993 | 0.03004771 | 2.303151 |  | 1377.8 | 36.9999 | 22.005
3¦12 | 549.218 | [6 empty] | 415.4861 | 710517 | 299.9932 | 0.03887576 | 2.303151 |  | 1384.985 | 36.9999 | 24.005
3¦13 | 551.218 | [6 empty] | 432.9371 | 770547.3 | 300.0018 | 0.03813598 | 2.30315 |  | 1443.115 | 36.99999 | 26.005
3¦14 | 553.218 | [6 empty] | 410.6459 | 830580.7 | 300.0096 | 0.03582563 | 2.303149 |  | 1368.776 | 36.99999 | 28.005
3¦15 | 555.218 | [6 empty] | 418.8168 | 890611.1 | 300.0114 | 0.01302321 | 2.30315 |  | 1396.003 | 36.99999 | 30.005
3¦16 | 557.218 | [6 empty] | 417.0394 | 950642.6 | 300.0053 | 0.007272389 | 2.30315 |  | 1390.107 | 36.99999 | 32.005
3¦17 | 559.218 | [6 empty] | 431.2949 | 1010673.1 | 299.9847 | 0.00218084 | 2.303149 |  | 1437.723 | 37.00002 | 34.005
3¦18 | 561.218 | [6 empty] | 392.808 | 1070707.3 | 300.0044 | 0.048049 | 2.30315 |  | 1309.341 | 36.99996 | 36.005
3¦19 | 563.218 | [6 empty] | 417.8144 | 1130736.3 | 299.993 | 0.0373673 | 2.30315 |  | 1392.747 | 36.99996 | 38.005
3¦20 | 565.218 | [6 empty] | 412.8286 | 1190768.3 | 300.002 | 0.0632606 | 2.30315 |  | 1376.086 | 36.99999 | 40.005
3¦21 | 567.218 | [6 empty] | 405.7938 | 1250805.1 | 300.0105 | 0.04943226 | 2.303151 |  | 1352.599 | 36.99993 | 42.005
3¦22 | 569.218 | [6 empty] | 406.0525 | 1310836.9 | 300.0081 | 0.03833136 | 2.303151 |  | 1353.472 | 36.99993 | 44.005
3¦23 | 571.218 | [6 empty] | 409.8816 | 1370868.1 | 300.0057 | 0.0359987 | 2.30315 |  | 1366.246 | 36.99996 | 46.005
3¦24 | 573.218 | [6 empty] | 406.2018 | 1430899.6 | 300.0052 | 0.0373363 | 2.30315 |  | 1353.982 | 36.99996 | 48.005
3¦25 | 575.218 | [6 empty] | 404.7792 | 1490931.5 | 300.009 | 0.03216136 | 2.30315 |  | 1349.223 | 36.99999 | 50.005
3¦26 | 577.218 | [6 empty] | 403.5508 | 1550963.3 | 300.0025 | 0.03115857 | 2.303149 |  | 1345.158 | 37.00002 | 52.005
3¦27 | 579.218 | [6 empty] | 403.1481 | 1610994.8 | 300.0076 | 0.03053774 | 2.303149 |  | 1343.793 | 37.00002 | 54.005
3¦28 | 581.218 | [6 empty] | 403.4647 | 1671025.6 | 300.0085 | 0.03487144 | 2.30315 |  | 1344.844 | 36.99999 | 56.005
3¦29 | 583.218 | [6 empty] | 402.9319 | 1731057.0 | 300.007 | 0.04057366 | 2.30315 |  | 1343.075 | 36.99999 | 58.005
3¦30 | 585.218 | [6 empty] | 398.4408 | 1791088.7 | 300.0103 | 0.04731468 | 2.30315 |  | 1328.09 | 36.99999 | 60.005
3¦31 | 587.218 | [6 empty] | 399.8033 | 1851119.7 | 300.0038 | 0.05240531 | 2.30315 |  | 1332.661 | 36.99999 | 62.005
3¦32 | 589.218 | [6 empty] | 403.1229 | 1911150.4 | 300.0128 | 0.06953613 | 2.30315 |  | 1343.686 | 36.99993 | 64.005
3¦33 | 591.218 | [6 empty] | 403.7584 | 1971181.6 | 300.005 | 0.04863245 | 2.30315 |  | 1345.839 | 36.99996 | 66.005
3¦34 | 593.218 | [6 empty] | 406.1377 | 2031212.3 | 300.0129 | 0.03851465 | 2.303151 |  | 1353.734 | 36.99993 | 68.005
3¦35 | 595.218 | [6 empty] | 408.2227 | 2091249.2 | 300.0062 | 0.03195956 | 2.303151 |  | 1360.714 | 36.99993 | 70.005
3¦36 | 597.218 | [6 empty] | 408.1519 | 2151281.25 | 300.008 | 0.03586761 | 2.30315 |  | 1360.47 | 36.99996 | 72.005
3¦37 | 599.219 | [6 empty] | 405.7736 | 2211312.3 | 300.0079 | 0.04492251 | 2.303151 |  | 1352.543 | 36.99993 | 74.00598
3¦38 | 601.219 | [6 empty] | 403.9333 | 2271344.1 | 300.0052 | 0.04396977 | 2.30315 |  | 1346.421 | 36.99996 | 76.00598
3¦39 | 603.219 | [6 empty] | 400.7344 | 2331375.2 | 300.0079 | 0.04477849 | 2.303151 |  | 1335.746 | 36.99993 | 78.00598
3¦40 | 605.219 | [6 empty] | 404.7476 | 2391405.7 | 300.006 | 0.04515348 | 2.303151 |  | 1349.132 | 36.9999 | 80.00598
3¦41 | 607.219 | [6 empty] | 404.6596 | 2451437.1 | 300.0081 | 0.04706271 | 2.303151 |  | 1348.829 | 36.99993 | 82.00598
3¦42 | 609.219 | [6 empty] | 404.8663 | 2511469.1 | 300.0049 | 0.04408225 | 2.30315 |  | 1349.532 | 36.99996 | 84.00598
3¦43 | 611.219 | [6 empty] | 404.6677 | 2571499.6 | 300.0063 | 0.04494479 | 2.303151 |  | 1348.864 | 36.99993 | 86.00598
3¦44 | 613.219 | [6 empty] | 404.5327 | 2631531.25 | 300.0077 | 0.04417364 | 2.303151 |  | 1348.408 | 36.99993 | 88.00598
3¦45 | 615.219 | [6 empty] | 404.6229 | 2691562.7 | 300.0038 | 0.04299035 | 2.303151 |  | 1348.726 | 36.99993 | 90.00598
3¦46 | 617.219 | [6 empty] | 404.0296 | 2751595.5 | 300.009 | 0.04264707 | 2.30315 |  | 1346.725 | 36.99999 | 92.00598
3¦47 | 619.219 | [6 empty] | 404.2063 | 2811627.7 | 300.0042 | 0.04250798 | 2.303149 |  | 1347.336 | 37.00002 | 94.00598
3¦48 | 621.219 | [6 empty] | 403.6884 | 2871660.0 | 300.0088 | 0.04166988 | 2.303148 |  | 1345.589 | 37.00005 | 96.00598
3¦49 | 623.219 | [6 empty] | 403.9113 | 2931691.4 | 300.0053 | 0.04275922 | 2.303148 |  | 1346.347 | 37.00005 | 98.00598
3¦50 | 625.219 | [6 empty] | 403.6992 | 2991729.3 | 300.0058 | 0.04126096 | 2.303147 |  | 1345.638 | 37.00009 | 100.006
3¦51 | 627.219 | [6 empty] | 403.6034 | 3051760.0 | 300.0076 | 0.04315945 | 2.303148 |  | 1345.31 | 37.00005 | 102.006
3¦52 | 629.219 | [6 empty] | 403.2903 | 3111790.625 | 300.0049 | 0.04245066 | 2.303149 |  | 1344.279 | 37.00002 | 104.006
3¦53 | 631.219 | [6 empty] | 403.1036 | 3171822.7 | 300.0086 | 0.04265841 | 2.303148 |  | 1343.64 | 37.00005 | 106.006
3¦54 | 633.219 | [6 empty] | 402.8259 | 3231853.5 | 300.0049 | 0.04639656 | 2.303149 |  | 1342.731 | 37.00002 | 108.006
3¦55 | 635.219 | [6 empty] | 402.5776 | 3291884.0 | 300.0076 | 0.04674267 | 2.303149 |  | 1341.892 | 36.99999 | 110.006
3¦56 | 637.219 | [6 empty] | 402.5316 | 3351915.2 | 300.0066 | 0.04786296 | 2.303149 |  | 1341.743 | 36.99999 | 112.006
3¦57 | 639.219 | [6 empty] | 401.9387 | 3411945.3 | 300.0059 | 0.04951765 | 2.30315 |  | 1339.769 | 36.99996 | 114.006
3¦58 | 641.219 | [6 empty] | 402.1495 | 3471975 | 300.0077 | 0.04726999 | 2.303151 |  | 1340.464 | 36.99993 | 116.006
3¦59 | 643.219 | [6 empty] | 401.4851 | 3532005.1 | 300.0041 | 0.0450068 | 2.303152 |  | 1338.265 | 36.99987 | 118.006
3¦60 | 645.219 | [6 empty] | 401.5571 | 3592038.3 | 300.0094 | 0.04153341 | 2.303151 |  | 1338.482 | 36.99993 | 120.006
3¦61 | 647.219 | [6 empty] | 401.9722 | 3652067.6 | 300.0042 | 0.04235591 | 2.303152 |  | 1339.889 | 36.99987 | 122.006
3¦62 | 649.219 | [6 empty] | 401.6399 | 3712100.4 | 300.0081 | 0.04500289 | 2.303151 |  | 1338.763 | 36.9999 | 124.006
3¦63 | 651.219 | [6 empty] | 401.7684 | 3772132.8 | 300.0063 | 0.04180559 | 2.30315 |  | 1339.2 | 36.99996 | 126.006
3¦64 | 653.219 | [6 empty] | 401.5095 | 3832168.4 | 300.0047 | 0.04154656 | 2.303151 |  | 1338.344 | 36.9999 | 128.006
3¦65 | 655.219 | [6 empty] | 401.2333 | 3892200.8 | 300.0081 | 0.04111169 | 2.303151 |  | 1337.409 | 36.99993 | 130.006
3¦66 | 657.219 | [6 empty] | 400.9227 | 3952232.4 | 300.0044 | 0.04153853 | 2.30315 |  | 1336.389 | 36.99996 | 132.006
3¦67 | 659.219 | [6 empty] | 400.9793 | 4012263.7 | 300.0088 | 0.04463878 | 2.30315 |  | 1336.559 | 36.99993 | 134.006
3¦68 | 661.219 | [6 empty] | 401.1853 | 4072294.5 | 300.0042 | 0.04372304 | 2.303151 |  | 1337.265 | 36.99993 | 136.006
3¦69 | 663.219 | [6 empty] | 400.8119 | 4132325.4 | 300.0066 | 0.04473957 | 2.303151 |  | 1336.01 | 36.99993 | 138.006
3¦70 | 665.219 | [6 empty] | 400.8289 | 4192358.6 | 300.0071 | 0.04841743 | 2.30315 |  | 1336.065 | 36.99996 | 140.006
3¦71 | 667.219 | [6 empty] | 400.2025 | 4252390.625 | 300.0063 | 0.05123418 | 2.30315 |  | 1333.98 | 36.99999 | 142.006
3¦72 | 669.219 | [6 empty] | 400.3862 | 4312421.875 | 300.0092 | 0.0516199 | 2.30315 |  | 1334.58 | 36.99999 | 144.006
3¦73 | 671.219 | [6 empty] | 400.2098 | 4372454.3 | 300.0042 | 0.04830345 | 2.303149 |  | 1334.014 | 36.99999 | 146.006
3¦74 | 673.219 | [6 empty] | 400.0828 | 4432484.0 | 300.0084 | 0.04832688 | 2.30315 |  | 1333.572 | 36.99996 | 148.006
3¦75 | 675.219 | [6 empty] | 400.088 | 4492516.4 | 300.0054 | 0.04900057 | 2.30315 |  | 1333.603 | 36.99999 | 150.006
3¦76 | 677.219 | [6 empty] | 399.6027 | 4552548.0 | 300.0074 | 0.051647 | 2.303149 |  | 1331.976 | 36.99999 | 152.006
3¦77 | 679.219 | [6 empty] | 399.7835 | 4612580.5 | 300.0061 | 0.05128037 | 2.303149 |  | 1332.585 | 37.00002 | 154.006
3¦78 | 681.219 | [6 empty] | 399.6732 | 4672618.75 | 300.005 | 0.05367919 | 2.303148 |  | 1332.222 | 37.00005 | 156.006
3¦79 | 683.219 | [6 empty] | 399.4661 | 4732650.4 | 300.0076 | 0.05383204 | 2.303148 |  | 1331.52 | 37.00005 | 158.006
3¦80 | 685.215 | [6 empty] | 399.4983 | 4792530.5 | 300.0029 | 0.05512182 | 2.303149 |  | 1331.648 | 37.00002 | 160.002
3¦81 | 687.215 | [6 empty] | 399.1604 | 4852560.9 | 300.0091 | 0.05263938 | 2.303149 |  | 1330.495 | 36.99999 | 162.002
3¦82 | 689.215 | [6 empty] | 399.2649 | 4912587.9 | 300.0047 | 0.05077986 | 2.303151 |  | 1330.862 | 36.99993 | 164.002
3¦83 | 691.215 | [6 empty] | 399.3772 | 4972619.9 | 300.0066 | 0.05407394 | 2.303151 |  | 1331.228 | 36.99993 | 166.002
3¦84 | 693.215 | [6 empty] | 399.2127 | 5032649.6 | 300.0068 | 0.05500392 | 2.303151 |  | 1330.679 | 36.9999 | 168.002
3¦85 | 695.215 | [6 empty] | 399.3221 | 5092678.9 | 300.0039 | 0.0561889 | 2.303152 |  | 1331.057 | 36.99987 | 170.002
3¦86 | 697.215 | [6 empty] | 399.0898 | 5152713.3 | 300.0087 | 0.05827188 | 2.303151 |  | 1330.261 | 36.9999 | 172.002
3¦87 | 699.215 | [6 empty] | 398.8871 | 5212746.875 | 300.0039 | 0.05736753 | 2.30315 |  | 1329.606 | 36.99996 | 174.002
3¦88 | 701.215 | [6 empty] | 398.7254 | 5272776.2 | 300.0081 | 0.06047339 | 2.303151 |  | 1329.049 | 36.99993 | 176.002
3¦89 | 703.215 | [6 empty] | 399.0273 | 5332807.0 | 300.0042 | 0.06160975 | 2.303151 |  | 1330.073 | 36.99993 | 178.002
3¦90 | 705.215 | [6 empty] | 398.5312 | 5392840.625 | 300.0066 | 0.0619688 | 2.30315 |  | 1328.408 | 36.99996 | 180.002
3¦91 | 707.215 | [6 empty] | 398.83 | 5452871.5 | 300.0056 | 0.0592181 | 2.30315 |  | 1329.409 | 36.99996 | 182.002
3¦92 | 709.215 | [6 empty] | 398.3223 | 5512909.8 | 300.004 | 0.06142207 | 2.30315 |  | 1327.723 | 36.99999 | 184.002
3¦93 | 711.215 | [6 empty] | 398.5583 | 5572941.8 | 300.0087 | 0.06302831 | 2.30315 |  | 1328.489 | 36.99999 | 186.002
3¦94 | 713.215 | [6 empty] | 398.0636 | 5632973.4 | 300.0037 | 0.06550739 | 2.30315 |  | 1326.862 | 36.99999 | 188.002
3¦95 | 715.215 | [6 empty] | 398.0987 | 5693004.7 | 300.0089 | 0.06554311 | 2.30315 |  | 1326.956 | 36.99999 | 190.002
3¦96 | 717.215 | [6 empty] | 398.0637 | 5753037.9 | 300.005 | 0.06430643 | 2.303149 |  | 1326.857 | 37.00002 | 192.002
3¦97 | 719.215 | [6 empty] | 398.0346 | 5813070.7 | 300.0061 | 0.06460834 | 2.303148 |  | 1326.755 | 37.00005 | 194.002
3¦98 | 721.215 | [6 empty] | 397.9882 | 5873102.3 | 300.008 | 0.06313727 | 2.303148 |  | 1326.592 | 37.00005 | 196.002
3¦99 | 723.215 | [6 empty] | 397.856 | 5933134.375 | 300.0049 | 0.06644635 | 2.303148 |  | 1326.165 | 37.00009 | 198.002
3¦100 | 725.215 | [6 empty] | 397.8688 | 5993166.8 | 300.0085 | 0.06563558 | 2.303147 |  | 1326.192 | 37.00012 | 200.002
4¦1 | 758.92 | [6 empty] | 396.9914 | 6967257.0 | 300.0083 | 0.06555376 | 2.303134 |  | 1323.268 | 37.00106 | 33.01001
4¦2 | 791.946 | [6 empty] | 391.1519 | 7891253.9 | 278.587 | 0.06162998 | 2.303134 |  | 1404.057 | 37.00106 | 66.03601
4¦3 | 824.966 | [6 empty] | 385.0349 | 8744290.625 | 257.1658 | 0.07957683 | 2.303134 |  | 1497.224 | 37.00106 | 99.05603
4¦4 | 857.997 | [6 empty] | 378.568 | 9526810.2 | 235.7436 | 0.08987475 | 2.303133 |  | 1605.846 | 37.00106 | 132.087
4¦5 | 891.012 | [6 empty] | 372.0052 | 10238171.9 | 214.3217 | 0.09366027 | 2.303134 |  | 1735.733 | 37.00106 | 165.1021
4¦6 | 924.042 | [6 empty] | 365.2853 | 10879099.2 | 192.8995 | 0.09320156 | 2.303134 |  | 1893.656 | 37.00106 | 198.132
4¦7 | 957.058 | [6 empty] | 357.9402 | 11448953.1 | 171.4771 | 0.1053572 | 2.303134 |  | 2087.393 | 37.00106 | 231.148
4¦8 | 990.093 | [6 empty] | 350.1126 | 11948394.5 | 150.0547 | 0.1042814 | 2.303133 |  | 2333.234 | 37.00106 | 264.183
4¦9 | 1023.123 | [6 empty] | 341.4445 | 12376961.7 | 128.634 | 0.09261861 | 2.303113 |  | 2654.388 | 37.00106 | 297.213
4¦10 | 1056.139 | [6 empty] | 331.3726 | 12734630.5 | 107.2115 | 0.1059833 | 2.303113 |  | 3090.829 | 37.00106 | 330.2291
4¦11 | 1089.174 | [6 empty] | 319.6458 | 13021650 | 85.78954 | 0.1013618 | 2.303113 |  | 3725.93 | 37.00106 | 363.264
4¦12 | 1122.195 | [6 empty] | 304.9466 | 13237751.6 | 64.36711 | 0.1075031 | 2.303113 |  | 4737.616 | 37.00106 | 396.285
4¦13 | 1155.23 | [6 empty] | 285.0766 | 13383164.1 | 42.94455 | 0.1065557 | 2.303113 |  | 6638.249 | 37.00106 | 429.32
4¦14 | 1188.25 | [6 empty] | 253.6488 | 13457718.75 | 21.52254 | 0.1064909 | 2.303113 |  | 11785.27 | 37.00106 | 462.34
4¦15 | 1221.266 | [6 empty] | 109.5881 | 13461400 | 0.0844254 | 0.0668864 | 2.303113 |  | 1298046.875 | 37.00106 | 495.356
5¦1 | 1467.204 | 681.9231 | 675.8669 | 90.68066 | 0.1 | 0.6283185 | 0.1341712 | 4.99999 | 0.7334793 | 0.004608586 | 0.0223935 | 2.303099 | 1085314.3 |  | 36.99874 | 59.99402
5¦2 | 1514.852 | 706.6495 | 700.4425 | 93.45519 | 0.1258925 | 0.7910062 | 0.1334192 | 5.000113 | 0.7079886 | 0.005600234 | 0.0051575 | 2.3031 | 893355.2 |  | 37.0017 | 107.6421
5¦3 | 1552.699 | 728.7022 | 722.1702 | 97.35084 | 0.1584893 | 0.9958177 | 0.1348049 | 5.000109 | 0.6867951 | 0.006839227 | -0.01404212 | 2.303099 | 731762.7 |  | 36.9988 | 145.489
5¦4 | 1582.76 | 750.1515 | 743.2748 | 101.3398 | 0.1995262 | 1.25366 | 0.1363402 | 4.99992 | 0.6674838 | 0.00836798 | -0.02209032 | 2.3031 | 598369 |  | 36.99832 | 175.55
5¦5 | 1606.637 | 769.7848 | 762.4816 | 105.7852 | 0.2511886 | 1.578265 | 0.1387374 | 5.00001 | 0.6509915 | 0.01027437 | -0.03068125 | 2.3031 | 487741.2 |  | 36.99835 | 199.427
5¦6 | 1625.599 | 789.3961 | 781.5665 | 110.9048 | 0.3162278 | 1.986918 | 0.1419017 | 4.999815 | 0.6356006 | 0.01262886 | -0.03003765 | 2.3031 | 397296.8 |  | 36.99996 | 218.389
5¦7 | 1640.66 | 809.3362 | 800.9241 | 116.3865 | 0.3981072 | 2.501381 | 0.1453142 | 4.999966 | 0.6212047 | 0.0155387 | -0.03773006 | 2.303099 | 323555.7 |  | 36.99819 | 233.4501
5¦8 | 1672.574 | 833.5399 | 824.5074 | 122.3781 | 0.5011872 | 3.149052 | 0.1484249 | 4.999742 | 0.6049962 | 0.01905164 | -0.02934377 | 2.3031 | 264695.5 |  | 36.99935 | 265.364
5¦9 | 1697.921 | 857.0007 | 847.3058 | 128.5426 | 0.6309574 | 3.964422 | 0.1517057 | 4.999987 | 0.5913054 | 0.02344184 | -0.03672114 | 2.3031 | 216172.9 |  | 37.00002 | 290.7111
5¦10 | 1718.054 | 880.2186 | 869.7972 | 135.047 | 0.7943283 | 4.990912 | 0.1552617 | 5.000172 | 0.5800316 | 0.02894887 | -0.04066104 | 2.303099 | 176364.3 |  | 36.99981 | 310.844
5¦11 | 1734.044 | 903.8858 | 892.6821 | 141.874 | 1 | 6.283185 | 0.15893 | 4.999588 | 0.5714074 | 0.03590259 | -0.04502754 | 2.303099 | 143857.9 |  | 37.00057 | 326.834
5¦12 | 1746.743 | 927.9383 | 915.9114 | 148.9152 | 1.258925 | 7.910062 | 0.1625866 | 4.999371 | 0.5668571 | 0.04483875 | -0.04247587 | 2.303099 | 117311.1 |  | 37.00283 | 339.5331
5¦13 | 1756.827 | 952.7691 | 939.8902 | 156.1262 | 1.584893 | 9.958179 | 0.166112 | 4.999999 | 0.5683674 | 0.05659904 | -0.04737429 | 2.303097 | 95677.04 |  | 37.00079 | 349.6171
5¦14 | 1764.835 | 978.2589 | 964.5172 | 163.3925 | 1.995263 | 12.5366 | 0.169404 | 4.999064 | 0.5796899 | 0.07267343 | -0.0485526 | 2.303099 | 78032.2 |  | 37.00121 | 357.625
5¦15 | 1771.195 | 1004.409 | 989.8001 | 170.6849 | 2.511886 | 15.78265 | 0.1724434 | 4.998744 | 0.6090226 | 0.09611989 | -0.04813116 | 2.303099 | 63640.09 |  | 37.00005 | 363.985
5¦16 | 1776.245 | 1031.34 | 1015.891 | 177.8403 | 3.162278 | 19.86918 | 0.1750584 | 4.998493 | 0.674583 | 0.1340341 | -0.0468514 | 2.303096 | 51906.52 |  | 36.99807 | 369.035
5¦17 | 1780.254 | 1059.406 | 1043.179 | 184.7117 | 3.981072 | 25.01381 | 0.1770661 | 4.998071 | 0.8297022 | 0.2075401 | -0.04754008 | 2.303103 | 42352.82 |  | 36.99896 | 373.0441
5¦18 | 1787.626 | 1087.671 | 1070.625 | 191.8049 | 5.011873 | 31.49053 | 0.1791525 | 4.997563 | 1.308895 | 0.412178 | -0.04482302 | 2.303099 | 34539.61 |  | 36.99908 | 380.416
5¦19 | 1793.48 | 1114.379 | 1096.716 | 197.6228 | 6.309575 | 39.64423 | 0.1801952 | 4.996895 | 2.048745 | 0.8122092 | -0.04801429 | 2.303096 | 28109.48 |  | 37.00091 | 386.27
5¦20 | 1798.128 | 1155.226 | 1138.417 | 196.3517 | 7.943282 | 49.90911 | 0.172479 | 4.995989 | 0.6339537 | 0.3164007 | -0.05160383 | 2.303095 | 23146.59 |  | 37.00182 | 390.9181
5¦21 | 1801.818 | 1200.966 | 1186.142 | 188.1171 | 10 | 62.83185 | 0.1585981 | 4.995006 | 0.2734006 | 0.1717827 | -0.05471256 | 2.303098 | 19113.97 |  | 37.00213 | 394.608
5¦22 | 1804.746 | 1251.719 | 1240.926 | 164.0204 | 12.58926 | 79.10064 | 0.1321863 | 4.993618 | 0.1419329 | 0.1122698 | -0.05761157 | 2.303095 | 15824.38 |  | 37.00146 | 397.536
5¦23 | 1807.07 | 1304.977 | 1300.392 | 109.2883 | 15.84893 | 99.58179 | 0.08410992 | 4.991935 | 0.08007177 | 0.0797369 | -0.05832852 | 2.303096 | 13104.57 |  | 37.00143 | 399.86
5¦24 | 1808.914 | 1348.363 | 1348.133 | 24.91111 | 19.95262 | 125.366 | 0.0183651 | 4.989805 | 0.04711803 | 0.05907 | -0.05668344 | 2.303099 | 10755.41 |  | 37.00137 | 401.704
5¦25 | 1811.691 | 1389.421875 | 1389.42 | 2.002623 | 25.11887 | 157.8265 | 0.001429131 | 4.987058 | 0.02844756 | 0.04489779 | -0.05607691 | 2.303095 | 8803.476 |  | 37.00137 | 404.4811
5¦26 | 1813.895 | 1548.742 | 1548.74 | 1.962575 | 31.62278 | 198.6918 | 0.00126011 | 4.983582 | 0.01752451 | 0.03481976 | -0.06179683 | 2.303096 | 7794.695 |  | 37.00036 | 406.6851
5¦27 | 1815.643 | 1830.782 | 1830.776 | 4.373867 | 39.81073 | 250.1382 | 0.002165169 | 4.978994 | 0.01089652 | 0.02725636 | -0.06315561 | 2.303096 | 7319.08 |  | 37.00054 | 408.433
5¦28 | 1817.029 | 1444.629 | 1444.628 | 1.44463 | 50.11873 | 314.9053 | 0.3893535 | 4.973047 | 0.006722812 | 0.02117049 | -0.06467199 | 2.303097 | 4587.504 |  | 37.00097 | 409.8191
5¦29 | 1818.129 | 1829.118 | 1825.847 | 109.3512 | 63.09573 | 396.4421 | 1.046335 | 4.965934 | 0.004162628 | 0.01650241 | -0.06381369 | 2.303098 | 4613.835 |  | 37.0006 | 410.9191
5¦30 | 1818.999 | 2009.627 | 2009.626 | 2.009626 | 79.43284 | 499.0912 | 1.251368 | 4.955982 | 0.002570476 | 0.01282902 | -0.06403197 | 2.303099 | 4026.573 |  | 37.00009 | 411.7890625
5¦31 | 1819.689 | 19526.05 | 19513.51 | 699.8201 | 100 | 628.3185 | 0.3958041 | 4.944355 | 0.001756046 | 0.01103356 | -0.06335944 | 2.3031 | 31076.68 |  | 37.00033 | 412.479