## freqSweeps_SolAt25minCL_2.rwd
SegIndex | t in s | t_seg in s | G' in Pa | G'' in Pa | f in Hz | omega in rad/s | tan(delta) in - | Tau in Pa | Gamma in % | GP in 1/s | Fn in N | h in mm | ¦Eta*¦ in mPas | Eta in mPas | T in °C
1¦1 | 8.79 | 1.04 | [5 empty] | 0 | 0.2357822 | -1.932287e-05 | 0.003293462 | 72.10656 |  | 0 | 36.99951
1¦2 | 9.82 | 2.07 | [5 empty] | 0 | 0.2396156 | -3.763089e-06 | 0.0004194924 | 69.55891 |  | 0 | 36.99969
1¦3 | 10.855 | 3.105 | [5 empty] | 0 | 0.2394829 | -2.525674e-05 | -0.001669611 | 67.00106 |  | 0 | 36.99975
1¦4 | 11.89 | 4.14 | [5 empty] | 0 | 0.2411047 | -2.279779e-05 | -0.0008544179 | 64.44371 |  | 0 | 36.99975
1¦5 | 12.925 | 5.175 | [5 empty] | 0 | 0.2463683 | 2.819808e-05 | -0.0007110415 | 61.88601 |  | 0 | 36.99975
1¦6 | 13.96 | 6.21 | [5 empty] | 0 | 0.2563056 | 7.596957e-05 | 0.0006495893 | 59.32841 |  | 0 | 36.99978
1¦7 | 14.995 | 7.245 | [5 empty] | 0 | 0.2707692 | 0.0001442427 | 0.001795637 | 56.7706 |  | 0 | 36.99984
1¦8 | 16.03 | 8.280001 | [5 empty] | 0 | 0.2889188 | 0.0002048164 | 0.0001961758 | 54.21225 |  | 0 | 36.99993
1¦9 | 17.065 | 9.315001 | [5 empty] | 0 | 0.3097369 | 0.0002523484 | 0.00203987 | 51.65325 |  | 0 | 36.99999
1¦10 | 18.1 | 10.35 | [5 empty] | 0 | 0.3344622 | 0.0002894447 | 0.001396718 | 49.09465 |  | 0 | 37.00005
1¦11 | 19.135 | 11.385 | [5 empty] | 0 | 0.3619594 | 0.0003206486 | 0.0003136277 | 46.5359 |  | 0 | 37.00012
1¦12 | 20.165 | 12.415 | [5 empty] | 0 | 0.3910783 | 0.0003217483 | -0.001240715 | 43.99195 |  | 0 | 37.00012
1¦13 | 21.2 | 13.45 | [5 empty] | 0 | 0.4268909 | 0.0003913623 | -0.001728051 | 41.4333 |  | 0 | 37.00015
1¦14 | 22.235 | 14.485 | [5 empty] | 0 | 0.4677459 | 0.0004633494 | -0.003959388 | 38.87505 |  | 0 | 37.00021
1¦15 | 23.27 | 15.52 | [5 empty] | 0 | 0.5118149 | 0.0004729963 | -0.002018439 | 36.31635 |  | 0 | 37.00024
1¦16 | 24.305 | 16.555 | [5 empty] | 0 | 0.5599681 | 0.0005351767 | -0.001179296 | 33.758 |  | 0 | 37.00027
1¦17 | 25.34 | 17.59 | [5 empty] | 0 | 0.6115713 | 0.0005171531 | -0.0005327797 | 31.20005 |  | 0 | 37.00027
1¦18 | 26.375 | 18.625 | [5 empty] | 0 | 0.6669783 | 0.0005208642 | 0.0006138821 | 28.6424 |  | 0 | 37.00036
1¦19 | 27.41 | 19.66 | [5 empty] | 0 | 0.726779 | 0.00053411 | -0.0001476633 | 26.08549 |  | 0 | 37.00039
1¦20 | 28.445 | 20.695 | [5 empty] | 0 | 0.7920349 | 0.0006180037 | 0.001542694 | 23.52794 |  | 0 | 37.00039
1¦21 | 29.48 | 21.73 | [5 empty] | 0 | 0.8646332 | 0.0006851569 | 0.003261407 | 20.96999 |  | 0 | 37.00039
1¦22 | 30.51 | 22.76 | [5 empty] | 0 | 0.9439251 | 0.0007577123 | 0.002200033 | 18.42269 |  | 0 | 37.00042
1¦23 | 31.545 | 23.795 | [5 empty] | 0 | 1.028156 | 0.0008090146 | 0.001498153 | 15.86504 |  | 0 | 37.00042
1¦24 | 32.58 | 24.83 | [5 empty] | 0 | 1.117548 | 0.0008542339 | 0.0005302635 | 13.30794 |  | 0 | 37.00042
1¦25 | 33.615 | 25.865 | [5 empty] | 0 | 1.214252 | 0.0009272274 | -0.001606718 | 10.75019 |  | 0 | 37.00042
1¦26 | 34.65 | 26.9 | [5 empty] | 0 | 1.319685 | 0.001038036 | -0.002122939 | 8.191994 |  | 0 | 37.00042
1¦27 | 35.685 | 27.935 | [5 empty] | 0 | 1.43417 | 0.001132555 | 0.0009656367 | 5.633645 |  | 0 | 37.00039
1¦28 | 36.72 | 28.97 | [5 empty] | 0 | 1.55675 | 0.001248124 | 0.001350322 | 3.074995 |  | 0 | 37.00036
1¦29 | 37.52 | 29.77 | [5 empty] | 0 | 1.590233 | -0.001233439 | 1.312074 | 1.097395 |  | 0 | 37.00036
2¦1 | 134.713 | 59.994 | 960.5316 | 123.9803 | 0.1 | 0.6283185 | 0.1290746 | 4.99999 | 0.5163124 | 0.003244086 | 1.610973 | 0.9089785 | 1541415.4 |  | 37.00347
2¦2 | 182.361 | 107.642 | 989.4304 | 116.5127 | 0.1258925 | 0.7910062 | 0.1177572 | 5.000124 | 0.5019677 | 0.003970596 | 1.59009 | 0.9089522 | 1259493.2 |  | 37.00097
2¦3 | 220.208 | 145.489 | 1011.735 | 114.4049 | 0.1584893 | 0.9958177 | 0.1130789 | 5.000095 | 0.491206 | 0.004891517 | 1.572963 | 0.908952 | 1022459.4 |  | 37.0007
2¦4 | 250.269 | 175.55 | 1032.384 | 115.8426 | 0.1995262 | 1.25366 | 0.1122094 | 4.999922 | 0.4814883 | 0.006036228 | 1.562617 | 0.9089333 | 828663.5 |  | 36.99972
2¦5 | 274.145 | 199.426 | 1052.56 | 117.5987 | 0.2511886 | 1.578265 | 0.1117269 | 5.00001 | 0.4724183 | 0.007456012 | 1.549096 | 0.9088998 | 671059 |  | 37.00048
2¦6 | 293.108 | 218.389 | 1072.315 | 121.6312 | 0.3162278 | 1.986918 | 0.1134278 | 4.999815 | 0.463772 | 0.009214767 | 1.553276 | 0.9088956 | 543148.4375 |  | 37.00091
2¦7 | 308.168 | 233.449 | 1091.493 | 124.9335 | 0.3981072 | 2.501381 | 0.1144596 | 4.999966 | 0.4558542 | 0.01140265 | 1.542241 | 0.9088516 | 439205.1 |  | 37.00118
2¦8 | 340.083 | 265.364 | 1114.244 | 129.2393 | 0.5011872 | 3.149052 | 0.1159881 | 4.999742 | 0.4468595 | 0.01407184 | 1.544864 | 0.9088516 | 356206.8 |  | 37.00308
2¦9 | 365.43 | 290.711 | 1136.577 | 133.3951 | 0.6309574 | 3.964422 | 0.1173632 | 5.000006 | 0.4386581 | 0.01739026 | 1.525796 | 0.9088509 | 288662.1 |  | 37.00106
2¦10 | 385.563 | 310.844 | 1158.96 | 137.9027 | 0.7943283 | 4.990912 | 0.1189878 | 5.000161 | 0.4310929 | 0.02151547 | 1.508105 | 0.9088516 | 233852.2 |  | 36.99923
2¦11 | 401.553 | 326.834 | 1182.01 | 142.7944 | 1 | 6.283185 | 0.1208063 | 4.999586 | 0.424035 | 0.02664291 | 1.495355 | 0.9088519 | 189490.5 |  | 37.00076
2¦12 | 414.252 | 339.533 | 1204.334 | 148.0918 | 1.258925 | 7.910062 | 0.1229662 | 4.999373 | 0.4183474 | 0.03309154 | 1.486366 | 0.9088516 | 153400.2 |  | 36.99996
2¦13 | 424.336 | 349.617 | 1227.803 | 152.8137 | 1.584893 | 9.958179 | 0.1244613 | 5.000013 | 0.4138778 | 0.04121469 | 1.486016 | 0.9088516 | 124247.2 |  | 37.00289
2¦14 | 432.344 | 357.625 | 1251.443 | 158.1974 | 1.995263 | 12.5366 | 0.1264123 | 4.999068 | 0.4114208 | 0.0515782 | 1.486122 | 0.9088507 | 100617.6 |  | 37.00326
2¦15 | 438.704 | 363.985 | 1275.279 | 163.7946 | 2.511886 | 15.78265 | 0.1284383 | 4.998743 | 0.4123544 | 0.06508043 | 1.482885 | 0.9088508 | 81466.35 |  | 37.00161
2¦16 | 443.752 | 369.033 | 1300.248 | 169.2415 | 3.162278 | 19.86918 | 0.1301609 | 4.998495 | 0.4184169 | 0.083136 | 1.48457 | 0.9088512 | 65992.48 |  | 37.00173
2¦17 | 447.761 | 373.042 | 1325.729 | 175.1137 | 3.981072 | 25.01381 | 0.1320887 | 4.998066 | 0.433695 | 0.1084837 | 1.489166 | 0.9088515 | 53460.24 |  | 37.00088
2¦18 | 455.133 | 380.414 | 1351.825 | 180.9925 | 5.011873 | 31.49053 | 0.1338873 | 4.997566 | 0.4665436 | 0.146917 | 1.485149 | 0.9088516 | 43311.04 |  | 36.99923
2¦19 | 460.987 | 386.268 | 1378.707 | 186.7677 | 6.309575 | 39.64423 | 0.1354659 | 4.996897 | 0.5382319 | 0.2133778 | 1.484051 | 0.9088519 | 35094.64 |  | 36.9999
2¦20 | 465.635 | 390.916 | 1405.488 | 192.0479 | 7.943282 | 49.90911 | 0.1366411 | 4.995988 | 0.7246545 | 0.3616686 | 1.483259 | 0.9088517 | 28422.63 |  | 36.99923
2¦21 | 469.325 | 394.606 | 1422.73 | 193.9193 | 10 | 62.83185 | 0.1363006 | 4.995006 | 1.571575 | 0.9874495 | 1.485196 | 0.9088519 | 22852.82 |  | 37.001
2¦22 | 472.253 | 397.534 | 1462.626 | 191.5646 | 12.58926 | 79.10064 | 0.1309708 | 4.993617 | 1.072845 | 0.8486271 | 1.485301 | 0.9088516 | 18648.62 |  | 37.00018
2¦23 | 474.577 | 399.858 | 1503.437 | 178.4305 | 15.84893 | 99.58179 | 0.1186967 | 4.991939 | 0.3365164 | 0.3351091 | 1.483709 | 0.9088517 | 15203.46 |  | 36.99941
2¦24 | 476.421 | 401.702 | 1547.078125 | 137.8389 | 19.95262 | 125.366 | 0.08913077 | 4.989812 | 0.1574707 | 0.1974147 | 1.480309 | 0.9088519 | 12389.37 |  | 36.99868
2¦25 | 479.197 | 404.478 | 1596.893 | 26.95478 | 25.11887 | 157.8265 | 0.01655068 | 4.987055 | 0.08495393 | 0.1340798 | 1.477841 | 0.9088519 | 10119.47 |  | 36.99948
2¦26 | 481.402 | 406.683 | 1517.977 | 22.73407 | 31.62278 | 198.6918 | 0.01504428 | 4.983576 | 0.04831501 | 0.09599794 | 1.479013 | 0.908852 | 7640.714 |  | 37.00048
2¦27 | 483.15 | 408.431 | 1343.708 | 37.67922 | 39.81073 | 250.1382 | 0.02956593 | 4.978992 | 0.02860175 | 0.07154389 | 1.479869 | 0.9088516 | 5373.973 |  | 37.00063
2¦28 | 484.536 | 409.817 | 1218.363 | 58.92287 | 50.11873 | 314.9053 | 0.0736611 | 4.973023 | 0.01744971 | 0.05495007 | 1.480517 | 0.9088516 | 3873.506 |  | 37.00076
2¦29 | 485.634 | 410.915 | 815.4478 | 342.2739 | 63.09573 | 396.4421 | 0.7997649 | 4.965921 | 0.01067876 | 0.0423351 | 1.482056 | 0.9088515 | 2230.762 |  | 37.00146
2¦30 | 486.504 | 411.785 | 2535.488 | 2626.004 | 79.43284 | 499.0912 | 1.254658 | 4.955877 | 0.006843258 | 0.0341541 | 1.482258 | 0.9087992 | 7313.867 |  | 37.00143
2¦31 | 487.196 | 412.477 | 489.7879 | 6017.247 | 100 | 628.3185 | 9.650533 | 4.944592 | 0.003992935 | 0.02508835 | 1.482051 | 0.9088005 | 9608.419 |  | 37.0017