## freqSweeps_SolAt5minCL.rwd
SegIndex | t in s | t_seg in s | G' in Pa | G" in Pa | f in Hz | ω in rad/s | tan(δ) in - | τ in Pa | ɣ in % | ɣ̇ in 1/s | Fn in N | h in mm | ¦η*¦ in mPas | η in mPas | T in °C
1¦1 | 8.93 | 1.04 | [5 empty] | 0 | -0.4598071 | -0.0006321181 | -0.009874551 | 72.2234 |  | 0 | 36.99975
1¦2 | 9.96 | 2.07 | [5 empty] | 0 | -0.5244592 | -0.0006002139 | -0.006331745 | 69.6703 |  | 0 | 36.99984
1¦3 | 10.995 | 3.105 | [5 empty] | 0 | -0.5957355 | -0.0007300117 | -0.008288531 | 67.10745 |  | 0 | 36.99987
1¦4 | 12.03 | 4.14 | [5 empty] | 0 | -0.6697203 | -0.000782861 | -0.009248726 | 64.54549 |  | 0 | 36.9999
1¦5 | 13.065 | 5.175 | [5 empty] | 0 | -0.7454863 | -0.0007824735 | -0.004129749 | 61.98204 |  | 0 | 36.99996
1¦6 | 14.1 | 6.210001 | [5 empty] | 0 | -0.8246233 | -0.0007332028 | -0.007137313 | 59.41719 |  | 0 | 37.00005
1¦7 | 15.135 | 7.245 | [5 empty] | 0 | -0.9065131 | -0.0007361727 | -0.005599809 | 56.85279 |  | 0 | 37.00012
1¦8 | 16.17 | 8.280001 | [5 empty] | 0 | -0.9906697 | -0.0008224371 | -0.002368892 | 54.28919 |  | 0 | 37.00018
1¦9 | 17.205 | 9.315001 | [5 empty] | 0 | -1.075445 | -0.0008877369 | -0.008977742 | 51.72669 |  | 0 | 37.00018
1¦10 | 18.24 | 10.35 | [5 empty] | 0 | -1.160396 | -0.0009034199 | -0.006244787 | 49.16354 |  | 0 | 37.00018
1¦11 | 19.275 | 11.385 | [5 empty] | 0 | -1.246776 | -0.0008522744 | -0.005686405 | 46.59969 |  | 0 | 37.00018
1¦12 | 20.305 | 12.415 | [5 empty] | 0 | -1.335702 | -0.0009029675 | -0.01330444 | 44.04809 |  | 0 | 37.00024
1¦13 | 21.34 | 13.45 | [5 empty] | 0 | -1.423053 | -0.0009423301 | -0.006098249 | 41.48519 |  | 0 | 37.0003
1¦14 | 22.375 | 14.485 | [5 empty] | 0 | -1.510566 | -0.0008874038 | -0.007178004 | 38.92219 |  | 0 | 37.00033
1¦15 | 23.41 | 15.52 | [5 empty] | 0 | -1.599919 | -0.0008480152 | -0.01418896 | 36.35744 |  | 0 | 37.0003
1¦16 | 24.445 | 16.555 | [5 empty] | 0 | -1.691833 | -0.0008660995 | -0.01052364 | 33.79279 |  | 0 | 37.00021
1¦17 | 25.48 | 17.59 | [5 empty] | 0 | -1.783497 | -0.0008602171 | -0.01237496 | 31.22939 |  | 0 | 37.00027
1¦18 | 26.515 | 18.625 | [5 empty] | 0 | -1.874911 | -0.0009095439 | -0.01259427 | 28.66719 |  | 0 | 37.00027
1¦19 | 27.55 | 19.66 | [5 empty] | 0 | -1.965589 | -0.0009141945 | -0.01053237 | 26.10474 |  | 0 | 37.00033
1¦20 | 28.585 | 20.695 | [5 empty] | 0 | -2.054132 | -0.0008143813 | -0.0129937 | 23.54054 |  | 0 | 37.00036
1¦21 | 29.62 | 21.73 | [5 empty] | 0 | -2.143676 | -0.0007948462 | -0.01376828 | 20.97584 |  | 0 | 37.00033
1¦22 | 30.65 | 22.76 | [5 empty] | 0 | -2.231336 | -0.0008743437 | -0.01026321 | 18.42649 |  | 0 | 37.0003
1¦23 | 31.685 | 23.795 | [5 empty] | 0 | -2.318467 | -0.0008474722 | -0.0130475 | 15.86294 |  | 0 | 37.00021
1¦24 | 32.72 | 24.83 | [5 empty] | 0 | -2.405832 | -0.0008077752 | -0.01163809 | 13.29884 |  | 0 | 37.00021
1¦25 | 33.755 | 25.865 | [5 empty] | 0 | -2.493257 | -0.000784934 | -0.007780632 | 10.73384 |  | 0 | 37.00021
1¦26 | 34.79 | 26.9 | [5 empty] | 0 | -2.580402 | -0.0008638804 | -0.01044537 | 8.17059 |  | 0 | 37.00021
1¦27 | 35.825 | 27.935 | [5 empty] | 0 | -2.666811 | -0.0008926786 | -0.005267831 | 5.608139 |  | 0 | 37.00021
1¦28 | 36.86 | 28.97 | [5 empty] | 0 | -2.75528 | -0.0009591595 | 0.000855154 | 3.045189 |  | 0 | 37.00024
1¦29 | 37.195 | 29.305 | [5 empty] | 0 | -2.779937 | -0.001885428 | 1.046537 | 2.213839 |  | 0 | 37.00024
2¦1 | 180.127 | 59.994 | 2180.192 | 183.4866 | 0.1 | 0.6283185 | 0.08416077 | 4.99999 | 0.2285528 | 0.001436039 | 2.230878 | 1.938284 | 3482149.9 |  | 37.00094
2¦2 | 227.775 | 107.642 | 2193.599 | 174.7718 | 0.1258925 | 0.7910062 | 0.07967363 | 5.000091 | 0.2272564 | 0.001797612 | 2.150378 | 1.938231 | 2781963.9 |  | 37.00128
2¦3 | 265.622 | 145.489 | 2210.011 | 175.5305 | 0.1584893 | 0.9958177 | 0.07942628 | 5.000114 | 0.2256016 | 0.002246581 | 2.110292 | 1.938194 | 2226281.5 |  | 36.9992
2¦4 | 295.683 | 175.55 | 2229.52 | 176.9203 | 0.1995262 | 1.25366 | 0.07935139 | 4.99991 | 0.2236519 | 0.002803835 | 2.085878 | 1.93814 | 1783999.1 |  | 37.0003
2¦5 | 319.559 | 199.426 | 2253.671 | 180.4901 | 0.2511886 | 1.578265 | 0.08008744 | 4.999986 | 0.2212982 | 0.003492672 | 2.062468 | 1.938134 | 1432514.2 |  | 37.00201
2¦6 | 338.522 | 218.389 | 2277.953 | 185.2982 | 0.3162278 | 1.986918 | 0.08134446 | 4.999837 | 0.2189976 | 0.004351301 | 2.056657 | 1.938106 | 1150262.5 |  | 36.99816
2¦7 | 353.582 | 233.449 | 2303.296 | 189.8334 | 0.3981072 | 2.501381 | 0.08241735 | 4.999974 | 0.2167067 | 0.005420662 | 2.04381 | 1.938099 | 923931.6 |  | 37.00027
2¦8 | 385.497 | 265.364 | 2329.569 | 194.5641 | 0.5011872 | 3.149052 | 0.08351906 | 4.999742 | 0.2144411 | 0.006752861 | 2.028656 | 1.938099 | 742344 |  | 36.99914
2¦9 | 410.844 | 290.711 | 2356.838 | 200.104 | 0.6309574 | 3.964422 | 0.08490292 | 5.000004 | 0.2122688 | 0.008415232 | 2.007469 | 1.938091 | 596636.2 |  | 37.0006
2¦10 | 430.977 | 310.844 | 2383.224 | 207.037 | 0.7943283 | 4.990912 | 0.08687284 | 5.000151 | 0.2103935 | 0.01050056 | 1.997212 | 1.938045 | 479311.2 |  | 36.99914
2¦11 | 446.967 | 326.834 | 2415.042 | 212.7007 | 1 | 6.283185 | 0.08807327 | 4.99959 | 0.2083556 | 0.01309137 | 1.986977 | 1.938045 | 385853.8 |  | 37.00076
2¦12 | 459.666 | 339.533 | 2447.084 | 218.9238 | 1.258925 | 7.910062 | 0.08946327 | 4.999372 | 0.2068077 | 0.01635862 | 1.974954 | 1.937991 | 310599 |  | 37.00018
2¦13 | 469.75 | 349.617 | 2478.533 | 225.2983 | 1.584893 | 9.958179 | 0.09089983 | 5.000013 | 0.2060912 | 0.02052293 | 1.962678 | 1.937991 | 249920.4 |  | 36.99917
2¦14 | 477.758 | 357.625 | 2511.092 | 232.7939 | 1.995263 | 12.5366 | 0.09270639 | 4.999068 | 0.2063637 | 0.025871 | 1.961339 | 1.937991 | 201159.7 |  | 37.00149
2¦15 | 484.118 | 363.985 | 2545.91 | 239.8346 | 2.511886 | 15.78265 | 0.09420425 | 4.998743 | 0.2083253 | 0.03287924 | 1.958257 | 1.938045 | 162024.9 |  | 37.00076
2¦16 | 489.166 | 369.033 | 2579.177 | 251.7634 | 3.162278 | 19.86918 | 0.09761363 | 4.998494 | 0.2134796 | 0.04241663 | 1.951345 | 1.937988 | 130424.9 |  | 37.00036
2¦17 | 493.175 | 373.042 | 2612.527 | 256.6185 | 3.981072 | 25.01381 | 0.09822614 | 4.998066 | 0.2242538 | 0.05609443 | 1.947941 | 1.937982 | 104946 |  | 36.99978
2¦18 | 500.547 | 380.414 | 2647.346 | 263.9903 | 5.011873 | 31.49053 | 0.09971852 | 4.997564 | 0.245871 | 0.07742606 | 1.947283 | 1.937896 | 84484.98 |  | 37.00057
2¦19 | 506.401 | 386.268 | 2684.165 | 269.3496 | 6.309575 | 39.64423 | 0.1003483 | 4.996896 | 0.2932629 | 0.1162618 | 1.942296 | 1.937895 | 68046.36 |  | 36.99978
2¦20 | 511.049 | 390.916 | 2711.321 | 275.078 | 7.943282 | 49.90911 | 0.1014553 | 4.995991 | 0.4313612 | 0.2152886 | 1.939697 | 1.937895 | 54604.05 |  | 36.99832
2¦21 | 514.739 | 394.606 | 2744.234375 | 274.6318 | 10 | 62.83185 | 0.100076 | 4.995004 | 1.318115 | 0.8281958 | 1.941181 | 1.937896 | 43894.01 |  | 36.99828
2¦22 | 517.667 | 397.534 | 2791.085 | 259.3368 | 12.58926 | 79.10064 | 0.09289578 | 4.993617 | 0.4000678 | 0.3164562 | 1.940473 | 1.937896 | 35437.23 |  | 36.99987
2¦23 | 519.991 | 399.858 | 2828.32 | 226.0588 | 15.84893 | 99.58179 | 0.08006687 | 4.991942 | 0.1418278 | 0.1412346 | 1.937921 | 1.937895 | 28492.56 |  | 37.00018
2¦24 | 521.835 | 401.702 | 2849.453 | 178.9731 | 19.95262 | 125.366 | 0.06339663 | 4.989809 | 0.06931575 | 0.0868984 | 1.934129 | 1.937896 | 22773.86 |  | 36.99932
2¦25 | 524.611 | 404.478 | 2837.86 | 18.98068 | 25.11887 | 157.8265 | 0.006744938 | 4.987045 | 0.03811311 | 0.06015259 | 1.934327 | 1.937896 | 17981.28 |  | 36.99902
2¦26 | 526.816 | 406.683 | 2734.225 | 68.38017 | 31.62278 | 198.6918 | 0.02597191 | 4.98356 | 0.0221518 | 0.04401379 | 1.933561 | 1.937896 | 13765.44 |  | 36.99954
2¦27 | 528.564 | 408.431 | 1874.2 | 164.1828 | 39.81073 | 250.1382 | 0.1070081 | 4.978991 | 0.0130648 | 0.03268005 | 1.931181 | 1.937895 | 7521.351 |  | 36.99935
2¦28 | 529.95 | 409.817 | 825.7807 | 1050.525 | 50.11873 | 314.9053 | 1.575235 | 4.973044 | 0.007850298 | 0.024721 | 1.930537 | 1.937895 | 4243.283 |  | 37.00024
2¦29 | 531.048 | 410.915 | 645.5844 | 2424.88 | 63.09573 | 396.4421 | 4.916927 | 4.965885 | 0.004803382 | 0.01904263 | 1.929305 | 1.937894 | 6329.667 |  | 36.99999
2¦30 | 531.918 | 411.785 | 2026.471 | 7729.608 | 79.43284 | 499.0912 | 4.018003 | 4.955898 | 0.00303026 | 0.01512376 | 1.930582 | 1.937894 | 16010.77 |  | 37.00021
2¦31 | 532.606 | 412.473 | 1408.521 | 10703.8 | 100 | 628.3185 | 8.267945 | 4.944598 | 0.001759466 | 0.01105505 | 1.931887 | 1.937894 | 17182.49 |  | 36.99975