## freqSweeps_SolAt5minCL_2.rwd
SegIndex | t in s | t_seg in s | G' in Pa | G'' in Pa | f in Hz | omega in rad/s | tan(delta) in - | Tau in Pa | Gamma in % | GP in 1/s | Fn in N | h in mm | ¦Eta*¦ in mPas | Eta in mPas | T in °C
1¦1 | 8.886 | 1.039999 | [5 empty] | 0 | 0.2104963 | 9.574008e-05 | -0.01004351 | 72.09761 |  | 0 | 36.99935
1¦2 | 9.916 | 2.07 | [5 empty] | 0 | 0.2102014 | 1.227205e-05 | -0.01123862 | 69.55311 |  | 0 | 36.99941
1¦3 | 10.951 | 3.105 | [5 empty] | 0 | 0.2103931 | 4.716407e-05 | -0.01144394 | 66.99466 |  | 0 | 36.99951
1¦4 | 11.986 | 4.14 | [5 empty] | 0 | 0.2120591 | 7.452931e-05 | -0.01155071 | 64.43631 |  | 0 | 36.9996
1¦5 | 13.021 | 5.175 | [5 empty] | 0 | 0.2188117 | 0.0001297898 | -0.008960715 | 61.87751 |  | 0 | 36.99963
1¦6 | 14.056 | 6.21 | [5 empty] | 0 | 0.2278497 | 0.0001330113 | -0.01162309 | 59.31865 |  | 0 | 36.99969
1¦7 | 15.091 | 7.244999 | [5 empty] | 0 | 0.2397921 | 0.0001384959 | -0.01071318 | 56.76045 |  | 0 | 36.99978
1¦8 | 16.126 | 8.279999 | [5 empty] | 0 | 0.2550518 | 0.0001438704 | -0.01144282 | 54.20261 |  | 0 | 36.99981
1¦9 | 17.161 | 9.314999 | [5 empty] | 0 | 0.2741745 | 0.0001586946 | -0.01277644 | 51.6445 |  | 0 | 36.99984
1¦10 | 18.196 | 10.35 | [5 empty] | 0 | 0.2962753 | 0.0001837405 | -0.01270776 | 49.0869 |  | 0 | 36.99984
1¦11 | 19.231 | 11.385 | [5 empty] | 0 | 0.3228288 | 0.0002360838 | -0.01508244 | 46.52995 |  | 0 | 36.99984
1¦12 | 20.261 | 12.415 | [5 empty] | 0 | 0.3542329 | 0.0002637051 | -0.01660476 | 43.98215 |  | 0 | 36.99993
1¦13 | 21.296 | 13.45 | [5 empty] | 0 | 0.3885858 | 0.0002841588 | -0.01622888 | 41.4244 |  | 0 | 36.99996
1¦14 | 22.331 | 14.485 | [5 empty] | 0 | 0.4273913 | 0.0003288415 | -0.01742758 | 38.86735 |  | 0 | 36.99999
1¦15 | 23.366 | 15.52 | [5 empty] | 0 | 0.4708853 | 0.0003928722 | -0.01691103 | 36.3096 |  | 0 | 37.00005
1¦16 | 24.401 | 16.555 | [5 empty] | 0 | 0.5187877 | 0.0004541849 | -0.01169786 | 33.75165 |  | 0 | 37.00005
1¦17 | 25.436 | 17.59 | [5 empty] | 0 | 0.5713934 | 0.000509549 | -0.01091662 | 31.1937 |  | 0 | 37.00009
1¦18 | 26.471 | 18.625 | [5 empty] | 0 | 0.6291593 | 0.0005898493 | -0.01148658 | 28.63544 |  | 0 | 37.00015
1¦19 | 27.506 | 19.66 | [5 empty] | 0 | 0.6931471 | 0.0006806718 | -0.01218183 | 26.07729 |  | 0 | 37.00021
1¦20 | 28.541 | 20.695 | [5 empty] | 0 | 0.7614844 | 0.0007387855 | -0.009359723 | 23.51864 |  | 0 | 37.00021
1¦21 | 29.576 | 21.73 | [5 empty] | 0 | 0.8345248 | 0.0007448618 | -0.01160277 | 20.95999 |  | 0 | 37.00021
1¦22 | 30.606 | 22.76 | [5 empty] | 0 | 0.9119147 | 0.0008351253 | -0.0107097 | 18.41624 |  | 0 | 37.00024
1¦23 | 31.641 | 23.795 | [5 empty] | 0 | 0.9972367 | 0.000891777 | -0.01366908 | 15.85744 |  | 0 | 37.00024
1¦24 | 32.676 | 24.83 | [5 empty] | 0 | 1.089178 | 0.0009739902 | -0.01051139 | 13.29829 |  | 0 | 37.00024
1¦25 | 33.711 | 25.865 | [5 empty] | 0 | 1.185912 | 0.001001118 | -0.01351201 | 10.74009 |  | 0 | 37.00024
1¦26 | 34.746 | 26.9 | [5 empty] | 0 | 1.289104 | 0.00107221 | -0.01477197 | 8.181443 |  | 0 | 37.00024
1¦27 | 35.781 | 27.935 | [5 empty] | 0 | 1.398251 | 0.001068518 | -0.01446296 | 5.622944 |  | 0 | 37.00021
1¦28 | 36.816 | 28.97 | [5 empty] | 0 | 1.34858 | -0.0003896776 | 0.07953063 | 3.065294 |  | 0 | 37.00018
1¦29 | 37.156 | 29.31 | [5 empty] | 0 | 1.289104 | -0.002517937 | 1.241634 | 2.225345 |  | 0 | 37.00018
2¦1 | 115.657 | 59.996 | 1366.069 | 119.4533 | 0.1 | 0.6283185 | 0.0874423 | 4.99999 | 0.3646814 | 0.002291361 | 1.384668 | 1.982891 | 2182462.6 |  | 37.0014
2¦2 | 163.305 | 107.644 | 1362.336 | 109.6741 | 0.1258925 | 0.7910062 | 0.08050386 | 5.000091 | 0.3659407 | 0.002894614 | 1.295233 | 1.98284 | 1727854.7 |  | 37.00155
2¦3 | 201.152 | 145.491 | 1368.546 | 108.7207 | 0.1584893 | 0.9958177 | 0.0794434 | 5.000114 | 0.3643769 | 0.00362853 | 1.255651 | 1.982801 | 1378623.4 |  | 37.00182
2¦4 | 231.213 | 175.552 | 1379.557 | 107.8939 | 0.1995262 | 1.25366 | 0.07820853 | 4.999906 | 0.3615757 | 0.004532931 | 1.225948 | 1.982801 | 1103783.2 |  | 37.00088
2¦5 | 255.09 | 199.429 | 1393.192 | 109.9767 | 0.2511886 | 1.578265 | 0.07893831 | 4.999986 | 0.3581739 | 0.005652932 | 1.20632 | 1.982802 | 885482.4 |  | 37.00024
2¦6 | 274.052 | 218.391 | 1406.98 | 112.513 | 0.3162278 | 1.986918 | 0.07996792 | 4.999839 | 0.3548526 | 0.00705063 | 1.198004 | 1.982802 | 710382.6 |  | 37.00219
2¦7 | 289.113 | 233.452 | 1422.297 | 115.1117 | 0.3981072 | 2.501381 | 0.08093324 | 4.999974 | 0.3513731 | 0.008789181 | 1.1877 | 1.982748 | 570463.7 |  | 37.0025
2¦8 | 321.027 | 265.366 | 1437.968 | 117.7639 | 0.5011872 | 3.149052 | 0.08189631 | 4.999742 | 0.3480624 | 0.01096067 | 1.1762 | 1.982748 | 458164.0625 |  | 37.00219
2¦9 | 346.374 | 290.713 | 1454.03 | 120.9168 | 0.6309574 | 3.964422 | 0.08315971 | 4.999987 | 0.3450665 | 0.01367989 | 1.166249 | 1.982748 | 368035.9 |  | 37.00179
2¦10 | 366.507 | 310.846 | 1472.141 | 124.191 | 0.7943283 | 4.990912 | 0.08436052 | 5.000172 | 0.3421543 | 0.01707662 | 1.162721 | 1.982801 | 296012 |  | 37.00009
2¦11 | 382.497 | 326.836 | 1490.281 | 127.8004 | 1 | 6.283185 | 0.0857559 | 4.999588 | 0.3400303 | 0.02136474 | 1.154533 | 1.982695 | 238056.2 |  | 36.99929
2¦12 | 395.196 | 339.535 | 1509.383 | 131.3365 | 1.258925 | 7.910062 | 0.08701281 | 4.999373 | 0.3390064 | 0.02681561 | 1.142691 | 1.982653 | 191539.1 |  | 37.00097
2¦13 | 405.28 | 349.619 | 1528.689 | 135.0996 | 1.584893 | 9.958179 | 0.08837572 | 5.000013 | 0.340005 | 0.0338583 | 1.140686 | 1.982652 | 154109.2 |  | 37.00131
2¦14 | 413.288 | 357.627 | 1548.445 | 138.9395 | 1.995263 | 12.5366 | 0.0897282 | 4.999068 | 0.3440559 | 0.04313292 | 1.142401 | 1.982652 | 124010.1 |  | 37.00042
2¦15 | 419.648 | 363.987 | 1569.87 | 143.3501 | 2.511886 | 15.78265 | 0.09131324 | 4.99874 | 0.3532358 | 0.05574995 | 1.139759 | 1.982652 | 99881.9 |  | 36.99963
2¦16 | 424.696 | 369.035 | 1591.777 | 149.0051 | 3.162278 | 19.86918 | 0.09360901 | 4.998496 | 0.3721625 | 0.07394563 | 1.136806 | 1.982652 | 80463.1 |  | 36.99902
2¦17 | 428.705 | 373.044 | 1613.247 | 152.1012 | 3.981072 | 25.01381 | 0.09428279 | 4.998066 | 0.4112508 | 0.1028695 | 1.136448 | 1.982695 | 64780.27 |  | 36.9999
2¦18 | 436.077 | 380.416 | 1633.914 | 156.9864 | 5.011873 | 31.49053 | 0.09607985 | 4.997563 | 0.4995013 | 0.1572956 | 1.135051 | 1.982695 | 52124.81 |  | 37.0006
2¦19 | 441.931 | 386.27 | 1651.651 | 163.6102 | 6.309575 | 39.64423 | 0.09905748 | 4.996895 | 0.7680782 | 0.3044986 | 1.134517 | 1.982696 | 41865.73 |  | 37.00005
2¦20 | 446.579 | 390.918 | 1645.379 | 180.1221 | 7.943282 | 49.90911 | 0.1094722 | 4.995984 | 2.390668 | 1.193161 | 1.132664 | 1.982696 | 33164.47 |  | 37.00146
2¦21 | 450.269 | 394.608 | 1721.994 | 167.6798 | 10 | 62.83185 | 0.09750926 | 4.994994 | 0.5654558 | 0.3552863 | 1.135312 | 1.982694 | 27536.01 |  | 37.00137
2¦22 | 453.197 | 397.536 | 1764.013 | 137.3085 | 12.58926 | 79.10064 | 0.07794172 | 4.993616 | 0.2139699 | 0.1692516 | 1.132499 | 1.982696 | 22368.33 |  | 37.00039
2¦23 | 455.521 | 399.86 | 1796.354 | 109.0724 | 15.84893 | 99.58179 | 0.06103178 | 4.99194 | 0.1064304 | 0.1059853 | 1.130853 | 1.982698 | 18072.2 |  | 37.00161
2¦24 | 457.365 | 401.704 | 1814.829 | 76.62914 | 19.95262 | 125.366 | 0.04307115 | 4.989809 | 0.05896371 | 0.07392046 | 1.130429 | 1.982694 | 14489.14 |  | 37.00161
2¦25 | 460.142 | 404.481 | 1885.152 | 3.450705 | 25.11887 | 157.8265 | 0.001940057 | 4.987055 | 0.03462316 | 0.05464452 | 1.129362 | 1.982691 | 11944.48 |  | 37.00115
2¦26 | 462.346 | 406.685 | 1653.353 | 37.95472 | 31.62278 | 198.6918 | 0.02299286 | 4.983587 | 0.02062887 | 0.04098787 | 1.130648 | 1.982698 | 8323.39 |  | 37.00207
2¦27 | 464.094 | 408.433 | 1425.693 | 116.6778 | 39.81073 | 250.1382 | 0.1387624 | 4.979001 | 0.01261041 | 0.03154345 | 1.132599 | 1.982693 | 5718.676 |  | 37.00112
2¦28 | 465.48 | 409.819 | 689.4092 | 162.3894 | 50.11873 | 314.9053 | 1.144485 | 4.973004 | 0.007677732 | 0.02417758 | 1.13229 | 1.982699 | 2249.173 |  | 37.00118
2¦29 | 466.578 | 410.917 | 600.9279 | 1739.467 | 63.09573 | 396.4421 | 4.265404 | 4.965796 | 0.004668332 | 0.01850723 | 1.131389 | 1.982698 | 4642.146 |  | 37.00051
2¦30 | 467.448 | 411.787 | 1816.19 | 6908.484 | 79.43284 | 499.0912 | 4.642745 | 4.95595 | 0.002963189 | 0.01478902 | 1.130263 | 1.982697 | 14312.47 |  | 37.00051
2¦31 | 468.138 | 412.477 | 25.0177 | 9976.474 | 100 | 628.3185 | 542.9291 | 4.944426 | 0.001593177 | 0.01001023 | 1.129651 | 1.982697 | 15878.1 |  | 37.00063