## freqSweeps_dryPowderCL_2.rwd
SegIndex | t in s | t_seg in s | G' in Pa | G'' in Pa | f in Hz | omega in rad/s | tan(delta) in - | Tau in Pa | Gamma in % | GP in 1/s | Fn in N | h in mm | ¦Eta*¦ in mPas | Eta in mPas | T in °C
1¦1 | 8.739 | 1.04 | [5 empty] | 0 | -1.370914 | -0.001444926 | 0.0005558486 | 71.17016 |  | 0 | 36.99935
1¦2 | 9.769 | 2.07 | [5 empty] | 0 | -1.528217 | -0.001514106 | 0.004068055 | 68.65731 |  | 0 | 36.99941
1¦3 | 10.804 | 3.105 | [5 empty] | 0 | -1.690629 | -0.001532396 | 0.002199561 | 66.12946 |  | 0 | 36.99954
1¦4 | 11.839 | 4.14 | [5 empty] | 0 | -1.850532 | -0.001551954 | 0.003364228 | 63.60301 |  | 0 | 36.9996
1¦5 | 12.874 | 5.175 | [5 empty] | 0 | -2.006819 | -0.001482275 | -0.0003859318 | 61.07765 |  | 0 | 36.99966
1¦6 | 13.909 | 6.210001 | [5 empty] | 0 | -2.162614 | -0.001460328 | 6.502785e-05 | 58.5493 |  | 0 | 36.99972
1¦7 | 14.944 | 7.245 | [5 empty] | 0 | -2.312836 | -0.001497843 | -0.001164802 | 56.0235 |  | 0 | 36.99972
1¦8 | 15.979 | 8.280001 | [5 empty] | 0 | -2.4578 | -0.001403445 | 0.001014119 | 53.49815 |  | 0 | 36.99972
1¦9 | 17.014 | 9.315001 | [5 empty] | 0 | -2.601479 | -0.001316651 | -0.001037667 | 50.96911 |  | 0 | 36.99972
1¦10 | 18.049 | 10.35 | [5 empty] | 0 | -2.740587 | -0.001380551 | 0.001709017 | 48.4428 |  | 0 | 36.99972
1¦11 | 19.084 | 11.385 | [5 empty] | 0 | -2.876095 | -0.001305397 | -0.001475606 | 45.9181 |  | 0 | 36.99981
1¦12 | 20.114 | 12.415 | [5 empty] | 0 | -3.011663 | -0.001322655 | 0.001459937 | 43.40235 |  | 0 | 36.99984
1¦13 | 21.149 | 13.45 | [5 empty] | 0 | -3.144721 | -0.001271866 | -0.006239384 | 40.8772 |  | 0 | 36.99987
1¦14 | 22.184 | 14.485 | [5 empty] | 0 | -3.280752 | -0.00124683 | -0.002597891 | 38.34875 |  | 0 | 36.99993
1¦15 | 23.219 | 15.52 | [5 empty] | 0 | -3.411554 | -0.00133925 | -0.004270317 | 35.82305 |  | 0 | 36.99993
1¦16 | 24.254 | 16.555 | [5 empty] | 0 | -3.543193 | -0.001247325 | -0.004477619 | 33.2979 |  | 0 | 36.99996
1¦17 | 25.289 | 17.59 | [5 empty] | 0 | -3.67531 | -0.001191167 | -0.005302758 | 30.76945 |  | 0 | 37.00002
1¦18 | 26.324 | 18.625 | [5 empty] | 0 | -3.804902 | -0.001299086 | -0.002438558 | 28.24325 |  | 0 | 37.00005
1¦19 | 27.359 | 19.66 | [5 empty] | 0 | -3.932074 | -0.001230335 | -0.009134538 | 25.71865 |  | 0 | 37.00005
1¦20 | 28.394 | 20.695 | [5 empty] | 0 | -4.059649 | -0.00117968 | -0.005466338 | 23.1901 |  | 0 | 37.00002
1¦21 | 29.429 | 21.73 | [5 empty] | 0 | -4.184969 | -0.001248912 | -0.006437401 | 20.6637 |  | 0 | 37.00002
1¦22 | 30.459 | 22.76 | [5 empty] | 0 | -4.308855 | -0.001188928 | -0.001841234 | 18.14955 |  | 0 | 37.00005
1¦23 | 31.494 | 23.795 | [5 empty] | 0 | -4.430873 | -0.001240816 | -0.00711025 | 15.6236 |  | 0 | 37.00009
1¦24 | 32.529 | 24.83 | [5 empty] | 0 | -4.551532 | -0.001159611 | -0.003004212 | 13.09835 |  | 0 | 37.00005
1¦25 | 33.564 | 25.865 | [5 empty] | 0 | -4.672176 | -0.001156551 | -0.001315937 | 10.57005 |  | 0 | 37.00002
1¦26 | 34.599 | 26.9 | [5 empty] | 0 | -4.78916 | -0.001191082 | 0.003175455 | 8.043846 |  | 0 | 37.00002
1¦27 | 35.634 | 27.935 | [5 empty] | 0 | -4.903455 | -0.001060827 | -0.002150384 | 5.519046 |  | 0 | 37.00002
1¦28 | 36.474 | 28.775 | [5 empty] | 0 | -4.882676 | 0.0004303545 | 1.246327 | 3.465845 |  | 0 | 37.00005
2¦1 | 155.794 | 59.993 | 1602.17 | 132.77 | 0.1 | 0.6283185 | 0.08286742 | 4.99999 | 0.3110856 | 0.001954608 | 1.266778 | 3.287399 | 2558673.6 |  | 37.00247
2¦2 | 203.442 | 107.641 | 1592.953 | 128.7834 | 0.1258925 | 0.7910062 | 0.08084603 | 5.000113 | 0.3129934 | 0.002475797 | 1.220543 | 3.287381 | 2020401.1 |  | 37.00247
2¦3 | 241.289 | 145.488 | 1596.634 | 128.8133 | 0.1584893 | 0.9958177 | 0.08067668 | 5.00011 | 0.3123346 | 0.003110284 | 1.201534 | 3.28734 | 1608549.2 |  | 37.00079
2¦4 | 271.35 | 175.549 | 1608.109 | 132.4787 | 0.1995262 | 1.25366 | 0.08238132 | 4.999915 | 0.3101797 | 0.0038886 | 1.187198 | 3.287379 | 1287076.2 |  | 37.00091
2¦5 | 295.227 | 199.426 | 1623.592 | 137.0857 | 0.2511886 | 1.578265 | 0.08443322 | 5.00001 | 0.3073485 | 0.004850772 | 1.160792 | 3.287304 | 1032379.9 |  | 36.99999
2¦6 | 314.189 | 218.388 | 1640.935 | 142.6855 | 0.3162278 | 1.986918 | 0.08695301 | 4.999815 | 0.3043004 | 0.006046198 | 1.151924 | 3.287302 | 828986.2 |  | 37.00057
2¦7 | 329.25 | 233.449 | 1660.038 | 148.9205 | 0.3981072 | 2.501381 | 0.08970842 | 4.999966 | 0.3011704 | 0.00753342 | 1.140279 | 3.287302 | 666313.7 |  | 36.99972
2¦8 | 361.164 | 265.363 | 1679.786 | 154.9485 | 0.5011872 | 3.149052 | 0.09224236 | 4.999742 | 0.2982261 | 0.009391296 | 1.129497 | 3.287252 | 535690.5 |  | 36.9999
2¦9 | 386.511 | 290.71 | 1700.907 | 161.4431 | 0.6309574 | 3.964422 | 0.09491594 | 4.999986 | 0.295515 | 0.01171546 | 1.110115 | 3.287196 | 430971.1 |  | 37.00018
2¦10 | 406.644 | 310.843 | 1724.651 | 168.5667 | 0.7943283 | 4.990912 | 0.09773944 | 5.000172 | 0.2930167 | 0.01462421 | 1.097725 | 3.287196 | 347204.8 |  | 37.00131
2¦11 | 422.634 | 326.833 | 1749.64 | 175.7518 | 1 | 6.283185 | 0.1004504 | 4.999588 | 0.2912743 | 0.0183013 | 1.093837 | 3.287136 | 279865.2 |  | 37.00277
2¦12 | 435.333 | 339.532 | 1775.696 | 183.2231 | 1.258925 | 7.910062 | 0.1031836 | 4.999373 | 0.2909232 | 0.0230122 | 1.091161 | 3.28714 | 225677.6 |  | 37.00271
2¦13 | 445.417 | 349.616 | 1803.463 | 190.8695 | 1.584893 | 9.958179 | 0.1058354 | 5.000013 | 0.2927939 | 0.02915694 | 1.085523 | 3.28714 | 182115.1 |  | 37.00128
2¦14 | 453.425 | 357.624 | 1832.905 | 198.6245 | 1.995263 | 12.5366 | 0.108366 | 4.999068 | 0.2983222 | 0.03739947 | 1.085582 | 3.28714 | 147060.2 |  | 37.00082
2¦15 | 459.785 | 363.984 | 1864.375 | 206.5371 | 2.511886 | 15.78265 | 0.1107809 | 4.99874 | 0.3105723 | 0.04901653 | 1.083612 | 3.28714 | 118850.8 |  | 36.9992
2¦16 | 464.833 | 369.032 | 1899.009 | 214.9447 | 3.162278 | 19.86918 | 0.1131878 | 4.998496 | 0.3356276 | 0.06668644 | 1.079169 | 3.287141 | 96185.91 |  | 37.00067
2¦17 | 468.842 | 373.041 | 1937.664 | 223.7674 | 3.981072 | 25.01381 | 0.1154832 | 4.998066 | 0.3895189 | 0.09743353 | 1.074111 | 3.28714 | 77978.58 |  | 37.00088
2¦18 | 476.214 | 380.413 | 1967.855 | 229.6618 | 5.011873 | 31.49053 | 0.1167064 | 4.997564 | 0.5377925 | 0.1693537 | 1.073922 | 3.287141 | 62914.53 |  | 36.9999
2¦19 | 482.068 | 386.267 | 2003.15 | 235.2465 | 6.309575 | 39.64423 | 0.1174382 | 4.996894 | 1.236049 | 0.4900221 | 1.072038 | 3.287141 | 50875.4 |  | 36.99966
2¦20 | 486.716 | 390.915 | 2053.558 | 233.162 | 7.943282 | 49.90911 | 0.1135394 | 4.995988 | 0.7078332 | 0.3532733 | 1.074966 | 3.287141 | 41410.31 |  | 36.99996
2¦21 | 490.406 | 394.605 | 2142.999 | 220.4562 | 10 | 62.83185 | 0.1028163 | 4.995004 | 0.2317424 | 0.145608 | 1.076619 | 3.287141 | 34286.89 |  | 36.99999
2¦22 | 493.334 | 397.533 | 2287.68 | 183.4796 | 12.58926 | 79.10064 | 0.08028118 | 4.993618 | 0.1108965 | 0.08771987 | 1.076932 | 3.287141 | 29014 |  | 37.00063
2¦23 | 495.658 | 399.857 | 2452.938 | 135.3847 | 15.84893 | 99.58179 | 0.05530202 | 4.991941 | 0.06013881 | 0.0598873 | 1.076192 | 3.287143 | 24669.88 |  | 37.00045
2¦24 | 497.502 | 401.701 | 2695.339 | 227.3462 | 19.95262 | 125.366 | 0.08458241 | 4.989806 | 0.03478859 | 0.04361308 | 1.072784 | 3.287141 | 21576.11 |  | 37.00179
2¦25 | 500.279 | 404.478 | 2674.398 | 118.0233 | 25.11887 | 157.8265 | 0.0429874 | 4.987055 | 0.02049856 | 0.03235216 | 1.069724 | 3.287141 | 16961.67 |  | 37.00149
2¦26 | 502.483 | 406.682 | 3122.397 | 352.7018 | 31.62278 | 198.6918 | 0.1215635 | 4.983582 | 0.0125621 | 0.02495986 | 1.07083 | 3.287142 | 15814.72 |  | 37.00097
2¦27 | 504.231 | 408.43 | 3084.698 | 233.093 | 39.81073 | 250.1382 | 0.09940258 | 4.978997 | 0.007691624 | 0.01923969 | 1.068363 | 3.287144 | 12367.13 |  | 37.00146
2¦28 | 505.617 | 409.816 | 3625.973 | 3822.496 | 50.11873 | 314.9053 | 1.103692 | 4.973037 | 0.004769783 | 0.0150203 | 1.069861 | 3.287145 | 16731.05 |  | 37.00149
2¦29 | 506.715 | 410.914 | 5205.552 | 9496.576 | 63.09573 | 396.4421 | 1.852805 | 4.965884 | 0.002970619 | 0.01177678 | 1.069555 | 3.287147 | 27317.27 |  | 37.00152
2¦30 | 507.585 | 411.784 | 14085.42 | 13855.98 | 79.43284 | 499.0912 | 1.195053 | 4.955956 | 0.001919019 | 0.009577654 | 1.068849 | 3.287147 | 39588.39 |  | 37.00112
2¦31 | 508.277 | 412.476 | 19614.6 | 59558.36 | 100 | 628.3185 | 3.530593 | 4.944588 | 0.001155927 | 0.007262905 | 1.067304 | 3.287146 | 99798.28 |  | 37.00134