## _10_0St_CL_recovery_2.rwd
SegIndex | t in s | t_seg in s | G' in Pa | G" in Pa | f in Hz | ω in rad/s | tan(δ) in - | τ in Pa | ɣ in % | ɣ̇ in 1/s | Fn in N | h in mm | ¦η*¦ in mPas | η in mPas | T in °C | ¦G*¦ in Pa
1¦1 | 9.391 | 1.04 | [5 empty] | 0 | -0.1721217 | -0.0002671972 | -0.00299501 | 72.51087 |  | 0 | 36.99853
1¦2 | 10.421 | 2.07 | [5 empty] | 0 | -0.2011972 | -0.0003693407 | -0.001985557 | 69.94996 |  | 0 | 36.9988
1¦3 | 11.456 | 3.105 | [5 empty] | 0 | -0.2337771 | -0.0002860913 | -0.002955657 | 67.37441 |  | 0 | 36.99911
1¦4 | 12.491 | 4.14 | [5 empty] | 0 | -0.2663862 | -0.0002842197 | -0.001337556 | 64.80156 |  | 0 | 36.99935
1¦5 | 13.526 | 5.175 | [5 empty] | 0 | -0.301312 | -0.0003771939 | 0.00136045 | 62.22751 |  | 0 | 36.99954
1¦6 | 14.561 | 6.21 | [5 empty] | 0 | -0.3348889 | -0.000319922 | -0.002940813 | 59.6521 |  | 0 | 36.99972
1¦7 | 15.596 | 7.245 | [5 empty] | 0 | -0.3644042 | -0.0002358915 | -0.003958949 | 57.07785 |  | 0 | 36.99987
1¦8 | 16.631 | 8.280001 | [5 empty] | 0 | -0.3953859 | -0.000325228 | -0.002218886 | 54.50469 |  | 0 | 37.00002
1¦9 | 17.666 | 9.315001 | [5 empty] | 0 | -0.4290067 | -0.0003736648 | -0.003731904 | 51.92999 |  | 0 | 37.00012
1¦10 | 18.701 | 10.35 | [5 empty] | 0 | -0.461132 | -0.0002696805 | -0.002291638 | 49.35474 |  | 0 | 37.00018
1¦11 | 19.736 | 11.385 | [5 empty] | 0 | -0.4890785 | -0.0002145596 | -0.002353341 | 46.78174 |  | 0 | 37.00027
1¦12 | 20.766 | 12.415 | [5 empty] | 0 | -0.5168051 | -0.0001971534 | -0.005610221 | 44.21908 |  | 0 | 37.00042
1¦13 | 21.801 | 13.45 | [5 empty] | 0 | -0.5425375 | -0.0002761062 | -0.007029163 | 41.64658 |  | 0 | 37.00048
1¦14 | 22.836 | 14.485 | [5 empty] | 0 | -0.5716864 | -0.0003274858 | -0.008889645 | 39.07114 |  | 0 | 37.00051
1¦15 | 23.871 | 15.52 | [5 empty] | 0 | -0.6007032 | -0.0002446777 | -0.01295088 | 36.49594 |  | 0 | 37.00054
1¦16 | 24.906 | 16.555 | [5 empty] | 0 | -0.6280486 | -0.0002270884 | -0.01743921 | 33.92354 |  | 0 | 37.00057
1¦17 | 25.941 | 17.59 | [5 empty] | 0 | -0.6569774 | -0.000329073 | -0.01607767 | 31.34933 |  | 0 | 37.0006
1¦18 | 26.976 | 18.625 | [5 empty] | 0 | -0.6868301 | -0.0002961559 | -0.01513563 | 28.77323 |  | 0 | 37.0006
1¦19 | 28.011 | 19.66 | [5 empty] | 0 | -0.7143367 | -0.0002203405 | -0.01145579 | 26.19973 |  | 0 | 37.0006
1¦20 | 29.046 | 20.695 | [5 empty] | 0 | -0.7416381 | -0.0002689837 | -0.008745766 | 23.62708 |  | 0 | 37.0006
1¦21 | 30.081 | 21.73 | [5 empty] | 0 | -0.7716666 | -0.0003344424 | -0.008396939 | 21.05173 |  | 0 | 37.00063
1¦22 | 31.111 | 22.76 | [5 empty] | 0 | -0.7993199 | -0.0003234047 | -0.008605997 | 18.49023 |  | 0 | 37.00063
1¦23 | 32.146 | 23.795 | [5 empty] | 0 | -0.8284394 | -0.0002907609 | -0.007662205 | 15.91483 |  | 0 | 37.00057
1¦24 | 33.181 | 24.83 | [5 empty] | 0 | -0.8552276 | -0.0002110046 | -0.007610565 | 13.34148 |  | 0 | 37.00054
1¦25 | 34.216 | 25.865 | [5 empty] | 0 | -0.8829248 | -0.0002858193 | -0.006708277 | 10.76793 |  | 0 | 37.00054
1¦26 | 35.251 | 26.9 | [5 empty] | 0 | -0.9132027 | -0.0003337602 | -0.005408866 | 8.192335 |  | 0 | 37.00048
1¦27 | 36.286 | 27.935 | [5 empty] | 0 | -0.9435978 | -0.0002863196 | -0.003734667 | 5.616986 |  | 0 | 37.00042
1¦28 | 37.321 | 28.97 | [5 empty] | 0 | -0.9737583 | -0.0002625126 | -0.003309137 | 3.044487 |  | 0 | 37.00039
1¦29 | 38.201 | 29.85 | [5 empty] | 0 | -0.9799751 | -0.0003855097 | 1.563614 | 0.8552866 |  | 0 | 37.00039
2¦1 | 216.435 | 59.991 | 1470.89 | 60.24978 | 0.1 | 0.6283185 | 0.0409619 | 4.99999 | 0.3396624 | 0.002134162 | 1.04579 | 0.6721662 | 2342957.3 |  | 37.00167 | 1472.123
2¦2 | 264.083 | 107.639 | 1450.906 | 59.12106 | 0.1258925 | 0.7910062 | 0.04074744 | 5.000113 | 0.3443678 | 0.002723971 | 0.9270054 | 0.6721264 | 1835775.5 |  | 36.99999 | 1452.11
2¦3 | 301.93 | 145.486 | 1430.686 | 56.98552 | 0.1584893 | 0.9958177 | 0.03983122 | 5.000095 | 0.3492618 | 0.003478011 | 0.8357385 | 0.6720881 | 1437833.7 |  | 36.99856 | 1431.82
2¦4 | 331.991 | 175.547 | 1426.064 | 56.73144 | 0.1995262 | 1.25366 | 0.03978151 | 4.999915 | 0.350414 | 0.004393002 | 0.782199 | 0.6720371 | 1138420.4 |  | 36.99905 | 1427.193
2¦5 | 355.867 | 199.423 | 1424.431 | 60.03338 | 0.2511886 | 1.578265 | 0.04214609 | 5.00001 | 0.3508386 | 0.005537162 | 0.7306838 | 0.6720438 | 903331 |  | 37.00063 | 1425.695
2¦6 | 374.83 | 218.386 | 1426.888 | 61.77367 | 0.3162278 | 1.986918 | 0.04329268 | 4.999815 | 0.3502835 | 0.006959844 | 0.6926379 | 0.6720431 | 718814.4 |  | 36.99935 | 1428.225
2¦7 | 389.89 | 233.446 | 1429.688 | 63.98296 | 0.3981072 | 2.501381 | 0.04475294 | 4.999966 | 0.349709 | 0.008747555 | 0.650966 | 0.6720434 | 572131.6 |  | 36.99798 | 1431.119
2¦8 | 421.805 | 265.361 | 1431.662 | 66.77447 | 0.5011872 | 3.149052 | 0.04664149 | 4.999742 | 0.349379 | 0.01100213 | 0.594566 | 0.6720397 | 455127 |  | 36.99996 | 1433.219
2¦9 | 447.152 | 290.708 | 1434.766 | 68.73576 | 0.6309574 | 3.964422 | 0.04790793 | 4.999987 | 0.3489301 | 0.01383306 | 0.5531613 | 0.6719936 | 362325.6 |  | 37.00195 | 1436.411
2¦10 | 467.285 | 310.841 | 1439.862 | 71.15894 | 0.7943283 | 4.990912 | 0.04942052 | 5.000161 | 0.3481656 | 0.01737664 | 0.530032 | 0.6719932 | 288848.9 |  | 37.00146 | 1441.619
2¦11 | 483.273 | 326.829 | 1446.777 | 74.0876 | 1 | 6.283185 | 0.05120884 | 4.999588 | 0.3471955 | 0.02181494 | 0.5173958 | 0.6719932 | 230563.4 |  | 37.00106 | 1448.673
2¦12 | 495.972 | 339.528 | 1453.297 | 76.42581 | 1.258925 | 7.910062 | 0.05258781 | 4.999374 | 0.3468128 | 0.02743311 | 0.4999106 | 0.6719935 | 183981.5 |  | 36.99987 | 1455.305
2¦13 | 506.056 | 349.612 | 1462.661 | 79.2082 | 1.584893 | 9.958179 | 0.0541535 | 5.000016 | 0.3465187 | 0.03450695 | 0.4841903 | 0.6719934 | 147095.6 |  | 37.00002 | 1464.804
2¦14 | 514.064 | 357.62 | 1472.436 | 82.09863 | 1.995263 | 12.5366 | 0.05575725 | 4.999069 | 0.3471468 | 0.04352042 | 0.4702668 | 0.6719963 | 117633.3 |  | 37.00091 | 1474.723
2¦15 | 520.424 | 363.98 | 1482.259 | 85.04066 | 2.511886 | 15.78265 | 0.05737229 | 4.998742 | 0.3496362 | 0.05518185 | 0.4684316 | 0.6719934 | 94071.45 |  | 37.00048 | 1484.697
2¦16 | 525.472 | 369.028 | 1492.248 | 88.44858 | 3.162278 | 19.86918 | 0.05927198 | 4.998494 | 0.3550894 | 0.07055334 | 0.4623164 | 0.6719604 | 75235.47 |  | 37.0017 | 1494.867
2¦17 | 529.481 | 373.037 | 1503.831 | 92.20568 | 3.981072 | 25.01381 | 0.06131388 | 4.998067 | 0.365243 | 0.09136119 | 0.4551487 | 0.6719422 | 60232.94 |  | 37.00195 | 1506.656
2¦18 | 536.853 | 380.409 | 1514.798 | 96.69582 | 5.011873 | 31.49053 | 0.0638342 | 4.997563 | 0.3847836 | 0.1211704 | 0.4479326 | 0.6719423 | 48201.21 |  | 37.00103 | 1517.882
2¦19 | 542.707 | 386.263 | 1525.204 | 100.9854 | 6.309575 | 39.64423 | 0.06621124 | 4.996894 | 0.422955 | 0.1676773 | 0.4436223 | 0.6719437 | 38556.52 |  | 37.00146 | 1528.543
2¦20 | 547.355 | 390.911 | 1537.34 | 105.23 | 7.943282 | 49.90911 | 0.06844934 | 4.995977 | 0.5040209 | 0.2515524 | 0.4384975 | 0.6719431 | 30874.88 |  | 37.00005 | 1540.938
2¦21 | 551.045 | 394.601 | 1548.726 | 108.4175 | 10 | 62.83185 | 0.07000422 | 4.995005 | 0.7310017 | 0.4593019 | 0.429559 | 0.6719433 | 24709.06 |  | 36.9999 | 1552.516
2¦22 | 553.973 | 397.529 | 1553.818 | 108.7696 | 12.58926 | 79.10064 | 0.07000072 | 4.993618 | 2.418389 | 1.912961 | 0.4270706 | 0.6719447 | 19691.62 |  | 37.00085 | 1557.62
2¦23 | 556.297 | 399.853 | 1566.544 | 97.36072 | 15.84893 | 99.58179 | 0.06243273 | 4.991942 | 0.7833389 | 0.7800629 | 0.4197417 | 0.6719438 | 15761.58 |  | 37.00033 | 1569.567
2¦24 | 558.141 | 401.697 | 1571.472 | 99.56178 | 19.95262 | 125.366 | 0.06474557 | 4.989805 | 0.261591 | 0.3279462 | 0.4166427 | 0.6719432 | 12560.2 |  | 36.99929 | 1574.623
2¦25 | 560.917 | 404.473 | 1527.425 | 27.79906 | 25.11887 | 157.8265 | 0.0182112 | 4.987054 | 0.1248459 | 0.19704 | 0.4141294 | 0.6719465 | 9679.474 |  | 36.9984375 | 1527.677
2¦26 | 563.122 | 406.678 | 1448.531 | 30.45935 | 31.62278 | 198.6918 | 0.02082115 | 4.983588 | 0.06826289 | 0.1356327 | 0.4113301 | 0.6719456 | 7291.953 |  | 36.99856 | 1448.851
2¦27 | 564.87 | 408.426 | 1113.215 | 62.32056 | 39.81073 | 250.1382 | 0.06333284 | 4.978979 | 0.03904928 | 0.09767716 | 0.4095441 | 0.6719456 | 4457.367 |  | 36.99972 | 1114.958
2¦28 | 566.256 | 409.812 | 961.2382 | 102.1314 | 50.11873 | 314.9053 | 0.3141379 | 4.973054 | 0.02364781 | 0.07446821 | 0.4072593 | 0.6719448 | 3069.649 |  | 36.99923 | 966.6487
2¦29 | 567.354 | 410.91 | 477.7942 | 590.3677 | 63.09573 | 396.4421 | 1.851792 | 4.965868 | 0.01417822 | 0.05620844 | 0.4043935 | 0.6719452 | 1915.759 |  | 36.99984 | 759.4875
2¦30 | 568.224 | 411.78 | 613.2479 | 2511.086 | 79.43284 | 499.0912 | 4.390387 | 4.955877 | 0.008722905 | 0.04353525 | 0.4030471 | 0.6719442 | 5179.182 |  | 37.00051 | 2584.885
2¦31 | 568.914 | 412.47 | 265.1564 | 3332.96 | 100 | 628.3185 | 16.01338 | 4.944345 | 0.005129268 | 0.03222814 | 0.4015788 | 0.6719438 | 5321.331 |  | 37.00024 | 3343.49
3¦1 | 574.139 | 2.005005 | [5 empty] | 752.1946 | 50415.14 | 299.9249 | 0.8877466 | 0.6719454 |  | 2507.943 | 36.99993
3¦2 | 576.139 | 4.005005 | [5 empty] | 781.8457 | 110436.8 | 299.8622 | 0.6437558 | 0.6719444 |  | 2607.35 | 36.99999
3¦3 | 578.139 | 6.005005 | [5 empty] | 846.7146 | 170448 | 299.9286 | 0.8028408 | 0.671945 |  | 2823.053 | 36.99996
3¦4 | 580.139 | 8.005005 | [5 empty] | 942.3304 | 230437.5 | 300.0177 | 1.088428 | 0.671996 |  | 3140.916 | 36.9999
3¦5 | 582.139 | 10.005 | [5 empty] | 707.6519 | 290557.9 | 300.2924 | 0.3254358 | 0.6719458 |  | 2356.542 | 36.99993
3¦6 | 584.139 | 12.005 | [5 empty] | 657.3752 | 350601 | 300.0917 | 0.2795996 | 0.6719447 |  | 2190.581 | 36.99999
3¦7 | 586.139 | 14.005 | [5 empty] | 478.0576 | 410687.6 | 300.475 | 0.3437182 | 0.6719443 |  | 1591.006 | 36.99999
3¦8 | 588.139 | 16.005 | [5 empty] | 354.9887 | 470752.6 | 300.3307 | 0.1790876 | 0.6719442 |  | 1181.993 | 36.99999
3¦9 | 590.139 | 18.005 | [5 empty] | 266.934 | 530808.3 | 300.3173 | 0.08264937 | 0.6719437 |  | 888.8397 | 37.00002
3¦10 | 592.139 | 20.005 | [5 empty] | 226.4968 | 590847 | 299.8757 | 0.1678617 | 0.6719428 |  | 755.3024 | 37.00005
3¦11 | 594.139 | 22.005 | [5 empty] | 186.9046 | 650890.5 | 300.1801 | 0.08872491 | 0.6719434 |  | 622.6416 | 37.00002
3¦12 | 596.139 | 24.005 | [5 empty] | 162.9945 | 710926.4 | 300.0229 | 0.08601971 | 0.6719428 |  | 543.2736 | 37.00005
3¦13 | 598.139 | 26.005 | [5 empty] | 137.4885 | 770961.9 | 299.932 | 0.0865184 | 0.6719439 |  | 458.3988 | 37.00002
3¦14 | 600.139 | 28.005 | [5 empty] | 139.5964 | 830991.8 | 300.0499 | 0.08945432 | 0.6719442 |  | 465.244 | 36.99999
3¦15 | 602.139 | 30.005 | [5 empty] | 128.1594 | 891027.7 | 300.049 | 0.06663549 | 0.6719425 |  | 427.1282 | 37.00009
3¦16 | 604.139 | 32.005 | [5 empty] | 110.0016 | 951132.8125 | 299.995 | 0.05258375 | 0.6718928 |  | 366.6782 | 37.00005
3¦17 | 606.139 | 34.005 | [5 empty] | 101.0463 | 1011168.8 | 300.0216 | 0.04854158 | 0.6718935 |  | 336.7968 | 37.00002
3¦18 | 608.139 | 36.005 | [5 empty] | 86.05336 | 1071208.9 | 300.0609 | 0.03011239 | 0.6718932 |  | 286.7863 | 37.00005
3¦19 | 610.139 | 38.005 | [5 empty] | 80.52705 | 1131250.7 | 300.0228 | 0.04005601 | 0.671893 |  | 268.4031 | 37.00005
3¦20 | 612.139 | 40.005 | [5 empty] | 78.33593 | 1191285.4 | 300.0392 | 0.02818239 | 0.6718934 |  | 261.0857 | 37.00002
3¦21 | 614.139 | 42.005 | [5 empty] | 79.12556 | 1251319.2 | 300.0825 | 0.002205229 | 0.6718938 |  | 263.6794 | 37.00002
3¦22 | 616.139 | 44.005 | [5 empty] | 65.07987 | 1311357.4 | 300.011 | 0.01940882 | 0.6718937 |  | 216.9249 | 37.00002
3¦23 | 618.139 | 46.005 | [5 empty] | 69.78155 | 1371389.8 | 300.0208 | 0.01274502 | 0.671894 |  | 232.5891 | 36.99999
3¦24 | 620.139 | 48.005 | [5 empty] | 65.29812 | 1431426.3 | 300.0346 | 0.003178307 | 0.6718938 |  | 217.6353 | 37.00002
3¦25 | 622.139 | 50.005 | [5 empty] | 62.13287 | 1491462.7 | 300.0285 | 0.003905016 | 0.6718933 |  | 207.0899 | 37.00005
3¦26 | 624.139 | 52.005 | [5 empty] | 62.45108 | 1551495.1 | 300.0211 | 0.01506624 | 0.6718941 |  | 208.1556 | 36.99999
3¦27 | 626.139 | 54.005 | [5 empty] | 59.74938 | 1611532.0 | 300.0409 | -0.0113882 | 0.6718936 |  | 199.1374 | 37.00002
3¦28 | 628.139 | 56.005 | [5 empty] | 60.21948 | 1671566.8 | 300.0236 | 0.006231806 | 0.6718933 |  | 200.7158 | 37.00005
3¦29 | 630.135 | 58.00104 | [5 empty] | 59.46572 | 1731451.6 | 300.0145 | -0.002955133 | 0.6718932 |  | 198.2095 | 37.00005
3¦30 | 632.135 | 60.00104 | [5 empty] | 58.21196 | 1791487.7 | 300.0366 | -0.01055656 | 0.6718929 |  | 194.0162 | 37.00005
3¦31 | 634.135 | 62.00104 | [5 empty] | 56.18057 | 1851520.7 | 300.0406 | -0.01387198 | 0.6718937 |  | 187.2432 | 37.00002
3¦32 | 636.135 | 64.00104 | [5 empty] | 58.69791 | 1911554.3 | 300.0172 | 0.01186276 | 0.6718938 |  | 195.6485 | 37.00002
3¦33 | 638.135 | 66.00104 | [5 empty] | 55.72252 | 1971597.3 | 300.0389 | -0.01388564 | 0.671893 |  | 185.7176 | 37.00005
3¦34 | 640.135 | 68.00104 | [5 empty] | 52.89399 | 2031627.5 | 300.0064 | -0.003921867 | 0.6718947 |  | 176.3095 | 36.99996
3¦35 | 642.135 | 70.00104 | [5 empty] | 57.55872 | 2091657.0 | 300.0125 | -0.004892008 | 0.6718958 |  | 191.8544 | 36.99993
3¦36 | 644.135 | 72.00104 | [5 empty] | 54.93719 | 2151693.2 | 300.0313 | -0.007467067 | 0.6718956 |  | 183.1049 | 36.99993
3¦37 | 646.135 | 74.00104 | [5 empty] | 56.16444 | 2211730.3 | 300.0432 | -0.005913739 | 0.6718947 |  | 187.1879 | 36.99996
3¦38 | 648.135 | 76.00104 | [5 empty] | 56.24907 | 2271763.3 | 300.0155 | -0.01640929 | 0.671895 |  | 187.4872 | 36.99996
3¦39 | 650.135 | 78.00104 | [5 empty] | 57.86275 | 2331798.4 | 300.0162 | -0.009063345 | 0.6718946 |  | 192.8654 | 36.99999
3¦40 | 652.135 | 80.00104 | [5 empty] | 57.54414 | 2391835.5 | 300.0209 | -0.008572089 | 0.6718938 |  | 191.8004 | 37.00002
3¦41 | 654.135 | 82.00104 | [5 empty] | 54.67834 | 2451875.6 | 300.0334 | -0.01578648 | 0.6718926 |  | 182.2408 | 37.00009
3¦42 | 656.135 | 84.00104 | [5 empty] | 50.05352 | 2511911.7 | 300.0256 | -0.01054414 | 0.6718925 |  | 166.8308 | 37.00009
3¦43 | 658.135 | 86.00104 | [5 empty] | 47.12831 | 2571947.1 | 300.0334 | -0.0122322 | 0.6718926 |  | 157.0769 | 37.00009
3¦44 | 660.135 | 88.00104 | [5 empty] | 45.6097 | 2631983.2 | 300.0228 | -0.01426759 | 0.6718923 |  | 152.0208 | 37.00009
3¦45 | 662.135 | 90.00104 | [5 empty] | 47.84838 | 2692017.2 | 300.0274 | -0.02329603 | 0.6718923 |  | 159.48 | 37.00009
3¦46 | 664.135 | 92.00104 | [5 empty] | 45.91711 | 2752052.7 | 300.0447 | -0.02403867 | 0.6718923 |  | 153.0342 | 37.00009
3¦47 | 666.135 | 94.00104 | [5 empty] | 45.13363 | 2812091.2 | 300.0289 | -0.006107448 | 0.6718926 |  | 150.4309 | 37.00009
3¦48 | 668.135 | 96.00104 | [5 empty] | 46.305 | 2872128.7 | 300.0106 | -0.01944722 | 0.6718919 |  | 154.3445 | 37.00012
3¦49 | 670.135 | 98.00104 | [5 empty] | 49.21251 | 2932162.5 | 300.0251 | -0.01780676 | 0.671892 |  | 164.0279 | 37.00009
3¦50 | 672.135 | 100.001 | [5 empty] | 48.22989 | 2992189.3 | 300.0359 | -0.01402345 | 0.6718938 |  | 160.7471 | 37.00002
3¦51 | 674.135 | 102.001 | [5 empty] | 47.63591 | 3052225.4 | 300.0273 | -0.01314778 | 0.6718935 |  | 158.7719 | 37.00002
3¦52 | 676.135 | 104.001 | [5 empty] | 48.53568 | 3112266.6 | 300.0276 | -0.01289947 | 0.6718919 |  | 161.7707 | 37.00012
3¦53 | 678.135 | 106.001 | [5 empty] | 46.23375 | 3172299.2 | 300.0273 | -0.01182995 | 0.6718925 |  | 154.0985 | 37.00009
3¦54 | 680.135 | 108.001 | [5 empty] | 44.90518 | 3232343.6 | 300.017 | -0.007593373 | 0.6718906 |  | 149.6755 | 37.00018
3¦55 | 682.135 | 110.001 | [5 empty] | 45.15427 | 3292375.4 | 300.0231 | -0.009395649 | 0.6718911 |  | 150.5027 | 37.00015
3¦56 | 684.135 | 112.001 | [5 empty] | 45.39836 | 3352404.7 | 300.0182 | -0.009394999 | 0.6718923 |  | 151.3187 | 37.00009
3¦57 | 686.135 | 114.001 | [5 empty] | 45.54946 | 3412442.2 | 300.0264 | -0.01648735 | 0.6718916 |  | 151.8182 | 37.00012
3¦58 | 688.135 | 116.001 | [5 empty] | 44.53279 | 3472468.75 | 300.0196 | -0.01360321 | 0.6718932 |  | 148.4329 | 37.00005
3¦59 | 690.135 | 118.001 | [5 empty] | 45.70156 | 3532505.1 | 300.0207 | -0.01166533 | 0.6718928 |  | 152.328 | 37.00005
3¦60 | 692.135 | 120.001 | [5 empty] | 47.0044 | 3592531.25 | 300.0286 | -0.01665596 | 0.6718943 |  | 156.6664 | 36.99999
3¦61 | 694.135 | 122.001 | [5 empty] | 46.84102 | 3652560.9 | 300.0253 | -0.01150565 | 0.6718953 |  | 156.1236 | 36.99993
3¦62 | 696.135 | 124.001 | [5 empty] | 47.14732 | 3712601.6 | 300.0217 | -0.01129434 | 0.6718952 |  | 157.1464 | 36.99996
3¦63 | 698.135 | 126.001 | [5 empty] | 44.65331 | 3772646.5 | 300.026 | -0.003784582 | 0.6718934 |  | 148.8314 | 37.00002
3¦64 | 700.135 | 128.001 | [5 empty] | 45.209 | 3832680.9 | 300.0212 | -0.005036059 | 0.6718934 |  | 150.686 | 37.00002
3¦65 | 702.135 | 130.001 | [5 empty] | 44.66872 | 3892715.2 | 300.0292 | -0.006318541 | 0.6718935 |  | 148.8813 | 37.00002
3¦66 | 704.135 | 132.001 | [5 empty] | 44.98377 | 3952749.6 | 300.0173 | -0.008453579 | 0.6718934 |  | 149.9372 | 37.00002
3¦67 | 706.135 | 134.001 | [5 empty] | 45.28422 | 4012785.9 | 300.0223 | -0.005772531 | 0.6718931 |  | 150.9362 | 37.00005
3¦68 | 708.135 | 136.001 | [5 empty] | 44.72866 | 4072828.125 | 300.0294 | -0.00950102 | 0.6718918 |  | 149.081 | 37.00012
3¦69 | 710.135 | 138.001 | [5 empty] | 43.75614 | 4132866.0 | 300.0242 | -0.009802398 | 0.6718914 |  | 145.842 | 37.00015
3¦70 | 712.135 | 140.001 | [5 empty] | 44.06758 | 4192897.3 | 300.0257 | -0.009888004 | 0.6718919 |  | 146.8794 | 37.00012
3¦71 | 714.135 | 142.001 | [5 empty] | 42.80346 | 4252929.3 | 300.0285 | -0.008905333 | 0.6718924 |  | 142.6646 | 37.00009
3¦72 | 716.136 | 144.002 | [5 empty] | 44.67836 | 4312964.1 | 300.022 | -0.0153324 | 0.6718923 |  | 148.9169 | 37.00009
3¦73 | 718.136 | 146.002 | [5 empty] | 44.29179 | 4372994.1 | 300.0238 | -0.01491146 | 0.671893 |  | 147.6276 | 37.00005
3¦74 | 720.136 | 148.002 | [5 empty] | 43.63199 | 4433023.8 | 300.0295 | -0.01262991 | 0.6718938 |  | 145.4257 | 37.00002
3¦75 | 722.136 | 150.002 | [5 empty] | 45.39513 | 4493059.375 | 300.0233 | -0.02546666 | 0.6718936 |  | 151.3054 | 37.00002
3¦76 | 724.136 | 152.002 | [5 empty] | 45.08069 | 4553101.2 | 300.0345 | -0.02426019 | 0.6718934 |  | 150.2517 | 37.00002
3¦77 | 726.136 | 154.002 | [5 empty] | 45.78257 | 4613134.0 | 300.015 | -0.02078419 | 0.6718936 |  | 152.6009 | 37.00002
3¦78 | 728.136 | 156.002 | [5 empty] | 44.75125 | 4673164.1 | 300.0161 | -0.01140138 | 0.6718942 |  | 149.1628 | 36.99999
3¦79 | 730.136 | 158.002 | [5 empty] | 46.00268 | 4733194.1 | 300.027 | -0.01371794 | 0.6718948 |  | 153.3284 | 36.99996
3¦80 | 732.136 | 160.002 | [5 empty] | 46.30281 | 4793227.7 | 300.02 | -0.0200975 | 0.6718949 |  | 154.3324 | 36.99996
3¦81 | 734.136 | 162.002 | [5 empty] | 46.28102 | 4853262.5 | 300.0147 | -0.02419199 | 0.6718949 |  | 154.2625 | 36.99996
3¦82 | 736.136 | 164.002 | [5 empty] | 45.6342 | 4913307.4 | 300.027 | -0.02981706 | 0.6718934 |  | 152.1003 | 37.00002
3¦83 | 738.136 | 166.002 | [5 empty] | 45.49422 | 4973336.3 | 300.0369 | -0.01320257 | 0.6718942 |  | 151.6287 | 36.99999
3¦84 | 740.136 | 168.002 | [5 empty] | 41.31814 | 5033371.875 | 300.0192 | -0.0215186 | 0.6718942 |  | 137.7183 | 36.99999
3¦85 | 742.136 | 170.002 | [5 empty] | 42.8166 | 5093403.125 | 300.0398 | -0.02149125 | 0.6718946 |  | 142.7031 | 36.99996
3¦86 | 744.136 | 172.002 | [5 empty] | 42.34355 | 5153429.3 | 300.0037 | -0.02696354 | 0.6718957 |  | 141.1434 | 36.99993
3¦87 | 746.136 | 174.002 | [5 empty] | 49.90725 | 5213452.3 | 299.9938 | -0.01671168 | 0.6718967 |  | 166.361 | 36.99987
3¦88 | 748.136 | 176.002 | [5 empty] | 52.78346 | 5273491.0 | 300.0201 | -0.02917513 | 0.6718962 |  | 175.9331 | 36.9999
3¦89 | 750.136 | 178.002 | [5 empty] | 52.10638 | 5333535.5 | 300.026 | -0.02093502 | 0.6718949 |  | 173.6729 | 36.99996
3¦90 | 752.136 | 180.002 | [5 empty] | 52.26057 | 5393578.125 | 300.0171 | -0.02041879 | 0.6718945 |  | 174.192 | 36.99999
3¦91 | 754.136 | 182.002 | [5 empty] | 51.56553 | 5453612.5 | 300.0284 | -0.01737857 | 0.6718947 |  | 171.8688 | 36.99996
3¦92 | 756.136 | 184.002 | [5 empty] | 51.20915 | 5513657.0 | 300.0193 | -0.03036864 | 0.6718934 |  | 170.6862 | 37.00002
3¦93 | 758.136 | 186.002 | [5 empty] | 50.1285 | 5573686.7 | 300.0134 | -0.02041798 | 0.6718941 |  | 167.0875 | 36.99999
3¦94 | 760.136 | 188.002 | [5 empty] | 51.79222 | 5633722.3 | 300.0237 | -0.02441865 | 0.6718938 |  | 172.6271 | 37.00002
3¦95 | 762.136 | 190.002 | [5 empty] | 53.70929 | 5693763.3 | 300.0188 | -0.02379427 | 0.671893 |  | 179.0198 | 37.00005
3¦96 | 764.136 | 192.002 | [5 empty] | 53.28402 | 5753794.5 | 300.022 | -0.02047631 | 0.6718934 |  | 177.6004 | 37.00002
3¦97 | 766.136 | 194.002 | [5 empty] | 53.44661 | 5813827.7 | 300.0269 | -0.02468447 | 0.6718936 |  | 178.1394 | 37.00002
3¦98 | 768.136 | 196.002 | [5 empty] | 52.85464 | 5873863.3 | 300.0229 | -0.01618416 | 0.6718934 |  | 176.1687 | 37.00002
3¦99 | 770.136 | 198.002 | [5 empty] | 52.72871 | 5933887.9 | 300.0217 | -0.01944513 | 0.6718945 |  | 175.7496 | 36.99999
3¦100 | 772.136 | 200.002 | [5 empty] | 51.75507 | 5993921.5 | 300.0222 | -0.02415225 | 0.6718948 |  | 172.5041 | 36.99996
4¦1 | 805.832 | 33.01099 | [5 empty] | 50.62162 | 6967760.2 | 300.0474 | -0.02547514 | 0.6718408 |  | 168.7121 | 37.00106
4¦2 | 838.852 | 66.03101 | [5 empty] | 39.86303 | 7892252.3 | 278.6206 | -0.03669784 | 0.6718413 |  | 143.0728 | 37.00106
4¦3 | 871.887 | 99.06604 | [5 empty] | 38.87724 | 8745812.5 | 257.1973 | -0.03182422 | 0.6718424 |  | 151.1573 | 37.00106
4¦4 | 904.928 | 132.107 | [5 empty] | 37.77066 | 9528664.8 | 235.7724 | -0.02859872 | 0.6718416 |  | 160.1997 | 37.00106
4¦5 | 937.958 | 165.137 | [5 empty] | 35.806 | 10240497.7 | 214.3468 | -0.03598267 | 0.6718424 |  | 167.047 | 37.00106
4¦6 | 970.973 | 198.152 | [5 empty] | 34.19664 | 10881173.4 | 192.9231 | -0.03143099 | 0.6718408 |  | 177.2553 | 37.00106
4¦7 | 1003.999 | 231.178 | [5 empty] | 32.68858 | 11451320.3 | 171.509 | -0.03544048 | 0.6717968 |  | 190.5939 | 37.00106
4¦8 | 1037.029 | 264.2081 | [5 empty] | 31.14595 | 11951507.8 | 150.0833 | -0.0350767 | 0.6717966 |  | 207.5245 | 37.00106
4¦9 | 1070.06 | 297.2391 | [5 empty] | 29.49242 | 12380149.2 | 128.6574 | -0.0421295 | 0.6717965 |  | 229.2323 | 37.00106
4¦10 | 1103.08 | 330.259 | [5 empty] | 27.8905 | 12737857.0 | 107.2307 | -0.04295542 | 0.6717969 |  | 260.098 | 37.00106
4¦11 | 1136.1 | 363.279 | [5 empty] | 25.88751 | 13024760.9 | 85.80434 | -0.04639766 | 0.6717964 |  | 301.704 | 37.00106
4¦12 | 1169.116 | 396.295 | [5 empty] | 23.83394 | 13240854.7 | 64.38063 | -0.04899077 | 0.6717749 |  | 370.2036 | 37.00106
4¦13 | 1202.146 | 429.325 | [5 empty] | 21.32743 | 13386682.8 | 42.9549 | -0.05455197 | 0.6717552 |  | 496.5075 | 37.00106
4¦14 | 1235.162 | 462.341 | [5 empty] | 17.86629 | 13461617.2 | 21.5277 | -0.05353689 | 0.6717445 |  | 829.9212 | 37.00106
4¦15 | 1268.177 | 495.356 | [5 empty] | 10.47978 | 13465573.4 | 0.1000504 | -0.06778365 | 0.6717442 |  | 104745 | 37.00106
5¦1 | 1513.988 | 59.99707 | 17.55404 | 1.883432 | 0.1 | 0.6283185 | 0.1072954 | 4.999989 | 28.43971 | 0.178692 | -0.06573063 | 0.6716955 | 28098.47 |  | 37.00021 | 17.65479
5¦2 | 1561.636 | 107.645 | 17.67905 | 1.93647 | 0.1258925 | 0.7910062 | 0.109535 | 5.000107 | 28.30575 | 0.2239002 | -0.05745039 | 0.6717226 | 22483.76 |  | 36.99938 | 17.78479
5¦3 | 1599.483 | 145.4921 | 17.8643 | 1.996234 | 0.1584893 | 0.9958177 | 0.1117433 | 5.000103 | 28.12173 | 0.2800412 | -0.06245776 | 0.6716955 | 18050.98 |  | 37.00048 | 17.97548
5¦4 | 1629.544 | 175.553 | 18.05281 | 2.056557 | 0.1995262 | 1.25366 | 0.1139176 | 4.999909 | 28.00556 | 0.3510946 | -0.05150508 | 0.6716945 | 14493.22 |  | 37.00118 | 18.16957
5¦5 | 1653.421 | 199.4301 | 18.24259 | 2.125818 | 0.2511886 | 1.578265 | 0.1165289 | 4.999982 | 28.00026 | 0.4419182 | -0.05862772 | 0.6716911 | 11636.85 |  | 36.99938 | 18.36604
5¦6 | 1672.383 | 218.3921 | 18.43237 | 2.203344 | 0.3162278 | 1.986918 | 0.1195368 | 4.999837 | 28.17369 | 0.559788 | -0.0581994 | 0.6717039 | 9342.912 |  | 36.99783 | 18.5636
5¦7 | 1687.444 | 233.453 | 18.61842 | 2.301312 | 0.3981072 | 2.501381 | 0.1236057 | 4.999966 | 28.64456 | 0.7165096 | -0.05741812 | 0.6716991 | 7499.9 |  | 37.00002 | 18.76011
5¦8 | 1719.358 | 265.3671 | 18.70067 | 2.45666 | 0.5011872 | 3.149052 | 0.1313681 | 4.999742 | 29.78818 | 0.9380454 | -0.05321017 | 0.6716546 | 5989.531 |  | 37.00118 | 18.86135
5¦9 | 1744.705 | 290.714 | 18.90388 | 2.476102 | 0.6309574 | 3.964422 | 0.1309845 | 4.999986 | 31.73195 | 1.257988 | -0.05538907 | 0.6716821 | 4809.114 |  | 36.99914 | 19.06536
5¦10 | 1764.838 | 310.847 | 19.00467 | 2.542646 | 0.7943283 | 4.990912 | 0.1337913 | 5.000172 | 35.88973 | 1.791225 | -0.05256106 | 0.6716982 | 3841.785 |  | 37.00106 | 19.17401
5¦11 | 1780.828 | 326.837 | 18.86845 | 2.644633 | 1 | 6.283185 | 0.1401632 | 4.999586 | 46.17347 | 2.901165 | -0.05595259 | 0.6716753 | 3032.361 |  | 37.00033 | 19.05289
5¦12 | 1793.529 | 339.5381 | 16.90957 | 3.145746 | 1.258925 | 7.910062 | 0.1862417 | 4.999373 | 89.72991 | 7.097691 | -0.0523636 | 0.6716443 | 2174.407 |  | 36.99902 | 17.19969
5¦13 | 1803.613 | 349.6221 | 16.57035 | 3.570966 | 1.584893 | 9.958179 | 0.2154895 | 4.999997 | 65.05668 | 6.47846 | -0.05083144 | 0.6716446 | 1702.195 |  | 36.99883 | 16.95076
5¦14 | 1811.621 | 357.63 | 18.32003 | 3.868595 | 1.995263 | 12.5366 | 0.2111615 | 4.999071 | 28.33583 | 3.552351 | -0.05092932 | 0.6716449 | 1493.549 |  | 36.99798 | 18.72404
5¦15 | 1817.981 | 363.99 | 20.36378 | 3.682551 | 2.511886 | 15.78265 | 0.1806606 | 4.998745 | 14.10049 | 2.225431 | -0.05176748 | 0.6716453 | 1311.191 |  | 36.99917 | 20.69407
5¦16 | 1823.031 | 369.04 | 22.58208 | 3.452723 | 3.162278 | 19.86918 | 0.153412 | 4.998497 | 7.659374 | 1.521855 | -0.05302377 | 0.671645 | 1149.746 |  | 36.99709 | 22.84451
5¦17 | 1827.04 | 373.0491 | 24.61458 | 3.248189 | 3.981072 | 25.01381 | 0.1320303 | 4.998064 | 4.375579 | 1.094499 | -0.05314139 | 0.6716456 | 992.5705 |  | 36.99929 | 24.82797
5¦18 | 1834.412 | 380.421 | 28.2227 | 2.143539 | 5.011873 | 31.49053 | 0.07605366 | 4.997566 | 2.607944 | 0.8212554 | -0.05147498 | 0.6716452 | 898.8096 |  | 36.99767 | 28.30399
5¦19 | 1840.266 | 386.275 | 32.19933 | 1.517164 | 6.309575 | 39.64423 | 0.04709576 | 4.996898 | 1.580824 | 0.6267054 | -0.04616674 | 0.6716467 | 813.1085 |  | 37.00115 | 32.23506
5¦20 | 1844.914 | 390.923 | 35.26088 | 2.653912 | 7.943282 | 49.90911 | 0.07268811 | 4.995976 | 0.9669557 | 0.482599 | -0.0489326 | 0.6716414 | 708.5002 |  | 37.00045 | 35.36061
5¦21 | 1848.604 | 394.613 | 39.82602 | 6.864951 | 10 | 62.83185 | 0.1599164 | 4.995006 | 0.5982597 | 0.3758976 | -0.04819902 | 0.6716414 | 643.1985 |  | 37.00088 | 40.41335
5¦22 | 1851.532 | 397.541 | 46.47836 | 17.0254 | 12.58926 | 79.10064 | 0.3427045 | 4.993616 | 0.3726269 | 0.2947503 | -0.04754944 | 0.6716417 | 625.7662 |  | 36.99941 | 49.4985
5¦23 | 1853.856 | 399.865 | 61.27904 | 44.80238 | 15.84893 | 99.58179 | 0.5853334 | 4.991937 | 0.2336223 | 0.2326452 | -0.04699233 | 0.6716454 | 762.2911 |  | 37.00063 | 75.9103
5¦24 | 1855.7 | 401.709 | 72.30136 | 76.79586 | 19.95262 | 125.366 | 0.8263242 | 4.989812 | 0.1462358 | 0.1833301 | -0.04699536 | 0.6716418 | 841.3408 |  | 36.99938 | 105.4755
5¦25 | 1858.477 | 404.4861 | 63.97069 | 53.27907 | 25.11887 | 157.8265 | 0.841941 | 4.98705 | 0.09128955 | 0.1440791 | -0.04742452 | 0.6716456 | 527.4911 |  | 37.00012 | 83.25208
5¦26 | 1860.681 | 406.6901 | 120.6256 | 307.0966 | 31.62278 | 198.6918 | 2.130348 | 4.983584 | 0.05759698 | 0.1144404 | -0.04834569 | 0.6716454 | 1660.55 |  | 37.00018 | 329.9376
5¦27 | 1862.429 | 408.438 | 47.60837 | 68.85843 | 39.81073 | 250.1382 | 2.069441 | 4.978973 | 0.03566017 | 0.08919971 | -0.04600451 | 0.6716449 | 334.6711 |  | 37.00082 | 83.71404
5¦28 | 1863.815 | 409.824 | 59.08279 | 206.7173 | 50.11873 | 314.9053 | 4.822652 | 4.97307 | 0.02205442 | 0.06945054 | -0.04832606 | 0.6716434 | 682.7288 |  | 37.00091 | 214.9949
5¦29 | 1864.915 | 410.9241 | 529.2319 | 2422.963 | 63.09573 | 396.4421 | 4.368965 | 4.965984 | 0.01420183 | 0.05630204 | -0.04970553 | 0.6716436 | 6255.864 |  | 37.00073 | 2480.088
5¦30 | 1865.785 | 411.7941 | 5072.717 | 4944.505 | 79.43284 | 499.0912 | 1.019837 | 4.955953 | 0.009835994 | 0.04909058 | -0.05115036 | 0.6716436 | 14193.45 |  | 37.00073 | 7083.826
5¦31 | 1866.477 | 412.4861 | 2256.393 | 12944.81 | 100 | 628.3185 | 6.255038 | 4.944739 | 0.00556513 | 0.03496674 | -0.05163527 | 0.6716434 | 20912.95 |  | 37.00073 | 13139.99