## Table p. 1
| t in s | t_seg in s | G' in Pa | G'' in Pa | f in Hz | omega in rad/s | tan(delta) in - | Tau in Pa | Gamma in % | GP in 1/s
1-1 | 9.23 | 1.04 | 0 | 0 | 0 | 0 | 0 | 0 | 0.42 | 0.000167
1-2 | 10.3 | 2.07 | 0 | 0 | 0 | 0 | 0 | 0 | 0.43 | 0.000128
1-3 | 11.3 | 3.1 | 0 | 0 | 0 | 0 | 0 | 0 | 0.45 | 0.000199
1-4 | 12.3 | 4.14 | 0 | 0 | 0 | 0 | 0 | 0 | 0.47 | 0.00012
1-5 | 13.4 | 5.18 | 0 | 0 | 0 | 0 | 0 | 0 | 0.48 | 0.000188
1-6 | 14.4 | 6.21 | 0 | 0 | 0 | 0 | 0 | 0 | 0.51 | 0.000266
1-7 | 15.4 | 7.24 | 0 | 0 | 0 | 0 | 0 | 0 | 0.53 | 0.000205
1-8 | 16.5 | 8.28 | 0 | 0 | 0 | 0 | 0 | 0 | 0.56 | 0.000342
1-9 | 17.5 | 9.31 | 0 | 0 | 0 | 0 | 0 | 0 | 0.59 | 0.000316
1-10 | 18.5 | 10.3 | 0 | 0 | 0 | 0 | 0 | 0 | 0.62 | 0.000302
1-11 | 19.6 | 11.4 | 0 | 0 | 0 | 0 | 0 | 0 | 0.66 | 0.000423
1-12 | 20.6 | 12.4 | 0 | 0 | 0 | 0 | 0 | 0 | 0.7 | 0.0005
1-13 | 21.6 | 13.4 | 0 | 0 | 0 | 0 | 0 | 0 | 0.75 | 0.000397
1-14 | 22.7 | 14.5 | 0 | 0 | 0 | 0 | 0 | 0 | 0.8 | 0.000458
1-15 | 23.7 | 15.5 | 0 | 0 | 0 | 0 | 0 | 0 | 0.85 | 0.000549
1-16 | 24.7 | 16.6 | 0 | 0 | 0 | 0 | 0 | 0 | 0.9 | 0.00049
1-17 | 25.8 | 17.6 | 0 | 0 | 0 | 0 | 0 | 0 | 0.96 | 0.000556
1-18 | 26.8 | 18.6 | 0 | 0 | 0 | 0 | 0 | 0 | 1.02 | 0.000558
1-19 | 27.8 | 19.7 | 0 | 0 | 0 | 0 | 0 | 0 | 1.07 | 0.000452
1-20 | 28.9 | 20.7 | 0 | 0 | 0 | 0 | 0 | 0 | 1.12 | 0.000572
1-21 | 29.9 | 21.7 | 0 | 0 | 0 | 0 | 0 | 0 | 1.18 | 0.000608
1-22 | 30.9 | 22.8 | 0 | 0 | 0 | 0 | 0 | 0 | 1.24 | 0.000651
1-23 | 32 | 23.8 | 0 | 0 | 0 | 0 | 0 | 0 | 1.3 | 0.000623
1-24 | 33 | 24.8 | 0 | 0 | 0 | 0 | 0 | 0 | 1.37 | 0.000703
1-25 | 34.1 | 25.9 | 0 | 0 | 0 | 0 | 0 | 0 | 1.44 | 0.000716
1-26 | 35.1 | 26.9 | 0 | 0 | 0 | 0 | 0 | 0 | 1.52 | 0.000675
1-27 | 36.1 | 27.9 | 0 | 0 | 0 | 0 | 0 | 0 | 1.59 | 0.000759
1-28 | 37.2 | 29 | 0 | 0 | 0 | 0 | 0 | 0 | 1.66 | 0.000688
1-29 | 37.7 | 29.5 | 0 | 0 | 0 | 0 | 0 | 0 | 1.63 | -0.00194
2-1 | 221 | 60 | 6320 | 393 | 0.1 | 0.63 | 0.0622 | 5 | 0.079 | 0.000496
2-2 | 269 | 108 | 6280 | 352 | 0.13 | 0.79 | 0.0561 | 5 | 0.0795 | 0.000628
2-3 | 306 | 145 | 6270 | 337 | 0.16 | 1 | 0.0538 | 5 | 0.0796 | 0.000793
2-4 | 337 | 176 | 6280 | 324 | 0.2 | 1.25 | 0.0516 | 5 | 0.0795 | 0.000996
2-5 | 360 | 199 | 6300 | 318 | 0.25 | 1.58 | 0.0506 | 5 | 0.0793 | 0.00125
2-6 | 379 | 218 | 6320 | 316 | 0.32 | 1.99 | 0.0499 | 5 | 0.079 | 0.00157
2-7 | 394 | 233 | 6350 | 320 | 0.4 | 2.5 | 0.0503 | 5 | 0.0787 | 0.00197
2-8 | 426 | 265 | 6390 | 318 | 0.5 | 3.15 | 0.0498 | 5 | 0.0783 | 0.00246
2-9 | 452 | 291 | 6410 | 325 | 0.63 | 3.96 | 0.0507 | 5 | 0.078 | 0.00309
2-10 | 472 | 311 | 6450 | 333 | 0.79 | 4.99 | 0.0517 | 5 | 0.0776 | 0.00387
2-11 | 488 | 327 | 6440 | 354 | 1 | 6.28 | 0.0549 | 5 | 0.0778 | 0.00489
2-12 | 501 | 340 | 6470 | 362 | 1.26 | 7.91 | 0.0559 | 5 | 0.0775 | 0.00613
2-13 | 511 | 350 | 6510 | 371 | 1.58 | 9.96 | 0.057 | 5 | 0.0772 | 0.00769
2-14 | 519 | 358 | 6570 | 382 | 2 | 12.5 | 0.0583 | 5 | 0.0769 | 0.00965
2-15 | 525 | 364 | 6610 | 396 | 2.51 | 15.8 | 0.0598 | 5 | 0.0769 | 0.0121
2-16 | 530 | 369 | 6660 | 408 | 3.16 | 19.9 | 0.0612 | 5 | 0.0772 | 0.0153
2-17 | 534 | 373 | 6710 | 427 | 3.98 | 25 | 0.0637 | 5 | 0.078 | 0.0195
2-18 | 541 | 380 | 6750 | 445 | 5.01 | 31.5 | 0.0659 | 5 | 0.0797 | 0.0251
2-19 | 547 | 386 | 6790 | 465 | 6.31 | 39.6 | 0.0684 | 5 | 0.083 | 0.0329
2-20 | 552 | 391 | 6830 | 485 | 7.94 | 49.9 | 0.071 | 5 | 0.0893 | 0.0446
2-21 | 556 | 395 | 6860 | 508 | 10 | 62.8 | 0.0739 | 5 | 0.1 | 0.0641
2-22 | 559 | 398 | 6890 | 524 | 12.6 | 79.1 | 0.076 | 4.99 | 0.13 | 0.1
2-23 | 561 | 400 | 6870 | 527 | 15.8 | 99.6 | 0.0766 | 4.99 | 0.26 | 0.26
2-24 | 563 | 402 | 6820 | 494 | 20 | 125 | 0.0724 | 4.99 | 0.4 | 0.5
2-25 | 565 | 404 | 6830 | 371 | 25.1 | 158 | 0.0544 | 4.99 | 0.0867 | 0.14
2-26 | 568 | 407 | 6630 | 115 | 31.6 | 199 | 0.0173 | 4.98 | 0.0375 | 0.0746
2-27 | 569 | 408 | 6370 | 33.6 | 39.8 | 250 | 0.00531 | 4.98 | 0.0198 | 0.0495
2-28 | 571 | 410 | 4700 | 46.2 | 50.1 | 315 | 0.0103 | 4.97 | 0.011 | 0.0346
2-29 | 572 | 411 | 1540 | 373 | 63.1 | 396 | 0.74 | 4.97 | 0.00635 | 0.0252
2-30 | 573 | 412 | 1010 | 573 | 79.4 | 499 | 2.69 | 4.96 | 0.00381 | 0.019
2-31 | 573 | 412 | 1970 | 1220 | 100 | 628 | 1.98 | 4.94 | 0.00242 | 0.0152
3-1 | 579 | 2.01 | 0 | 0 | 0 | 0 | 0 | 853 | 16800 | 99.6
3-2 | 581 | 4.01 | 0 | 0 | 0 | 0 | 0 | 530 | 36800 | 100
3-3 | 583 | 6.01 | 0 | 0 | 0 | 0 | 0 | 317 | 56900 | 100
3-4 | 585 | 8.01 | 0 | 0 | 0 | 0 | 0 | 217 | 76900 | 100
3-5 | 587 | 10 | 0 | 0 | 0 | 0 | 0 | 249 | 96900 | 100
3-6 | 589 | 12 | 0 | 0 | 0 | 0 | 0 | 171 | 117000 | 100
3-7 | 591 | 14 | 0 | 0 | 0 | 0 | 0 | 150 | 137000 | 100
3-8 | 593 | 16 | 0 | 0 | 0 | 0 | 0 | 136 | 157000 | 100
3-9 | 595 | 18 | 0 | 0 | 0 | 0 | 0 | 136 | 177000 | 99.9
3-10 | 597 | 20 | 0 | 0 | 0 | 0 | 0 | 135 | 197000 | 100
3-11 | 599 | 22 | 0 | 0 | 0 | 0 | 0 | 164 | 217000 | 99.9
3-12 | 601 | 24 | 0 | 0 | 0 | 0 | 0 | 177 | 237000 | 100
3-13 | 603 | 26 | 0 | 0 | 0 | 0 | 0 | 165 | 257000 | 100
3-14 | 605 | 28 | 0 | 0 | 0 | 0 | 0 | 197 | 277000 | 100
3-15 | 607 | 30 | 0 | 0 | 0 | 0 | 0 | 146 | 297000 | 100
3-16 | 609 | 32 | 0 | 0 | 0 | 0 | 0 | 155 | 317000 | 100
3-17 | 611 | 34 | 0 | 0 | 0 | 0 | 0 | 143 | 337000 | 100
3-18 | 613 | 36 | 0 | 0 | 0 | 0 | 0 | 134 | 357000 | 100
3-19 | 615 | 38 | 0 | 0 | 0 | 0 | 0 | 122 | 377000 | 100
3-20 | 617 | 40 | 0 | 0 | 0 | 0 | 0 | 127 | 397000 | 100
3-21 | 619 | 42 | 0 | 0 | 0 | 0 | 0 | 132 | 417000 | 100
3-22 | 621 | 44 | 0 | 0 | 0 | 0 | 0 | 113 | 437000 | 100
3-23 | 623 | 46 | 0 | 0 | 0 | 0 | 0 | 120 | 457000 | 100
3-24 | 625 | 48 | 0 | 0 | 0 | 0 | 0 | 120 | 477000 | 100
3-25 | 627 | 50 | 0 | 0 | 0 | 0 | 0 | 111 | 497000 | 100
3-26 | 629 | 52 | 0 | 0 | 0 | 0 | 0 | 109 | 517000 | 100
3-27 | 631 | 54 | 0 | 0 | 0 | 0 | 0 | 111 | 537000 | 100
3-28 | 633 | 56 | 0 | 0 | 0 | 0 | 0 | 108 | 557000 | 100
3-29 | 635 | 58 | 0 | 0 | 0 | 0 | 0 | 109 | 577000 | 100
3-30 | 637 | 60 | 0 | 0 | 0 | 0 | 0 | 110 | 597000 | 100
3-31 | 639 | 62 | 0 | 0 | 0 | 0 | 0 | 109 | 617000 | 100
3-32 | 641 | 64 | 0 | 0 | 0 | 0 | 0 | 107 | 637000 | 100
3-33 | 643 | 66 | 0 | 0 | 0 | 0 | 0 | 103 | 657000 | 100
3-34 | 645 | 68 | 0 | 0 | 0 | 0 | 0 | 102 | 677000 | 100
3-35 | 647 | 70 | 0 | 0 | 0 | 0 | 0 | 100 | 697000 | 100
3-36 | 649 | 72 | 0 | 0 | 0 | 0 | 0 | 103 | 717000 | 100
3-37 | 651 | 74 | 0 | 0 | 0 | 0 | 0 | 103 | 737000 | 100
3-38 | 653 | 76 | 0 | 0 | 0 | 0 | 0 | 103 | 757000 | 100
3-39 | 655 | 78 | 0 | 0 | 0 | 0 | 0 | 105 | 777000 | 100
3-40 | 657 | 80 | 0 | 0 | 0 | 0 | 0 | 108 | 797000 | 100
3-41 | 659 | 82 | 0 | 0 | 0 | 0 | 0 | 97.8 | 817000 | 100
3-42 | 661 | 84 | 0 | 0 | 0 | 0 | 0 | 104 | 837000 | 100
3-43 | 663 | 86 | 0 | 0 | 0 | 0 | 0 | 99.7 | 857000 | 100
3-44 | 665 | 88 | 0 | 0 | 0 | 0 | 0 | 103 | 877000 | 100
3-45 | 667 | 90 | 0 | 0 | 0 | 0 | 0 | 101 | 897000 | 100
3-46 | 669 | 92 | 0 | 0 | 0 | 0 | 0 | 86.9 | 917000 | 100
3-47 | 671 | 94 | 0 | 0 | 0 | 0 | 0 | 82.4 | 937000 | 100
3-48 | 673 | 96 | 0 | 0 | 0 | 0 | 0 | 85.4 | 957000 | 100
3-49 | 675 | 98 | 0 | 0 | 0 | 0 | 0 | 82.5 | 977000 | 100
3-50 | 677 | 100 | 0 | 0 | 0 | 0 | 0 | 81.7 | 997000 | 100
3-51 | 679 | 102 | 0 | 0 | 0 | 0 | 0 | 83.9 | 1020000 | 100
3-52 | 681 | 104 | 0 | 0 | 0 | 0 | 0 | 90 | 1040000 | 100
3-53 | 683 | 106 | 0 | 0 | 0 | 0 | 0 | 92.2 | 1060000 | 100
3-54 | 685 | 108 | 0 | 0 | 0 | 0 | 0 | 79.6 | 1080000 | 100
3-55 | 687 | 110 | 0 | 0 | 0 | 0 | 0 | 72.6 | 1100000 | 100
3-56 | 689 | 112 | 0 | 0 | 0 | 0 | 0 | 79.7 | 1120000 | 100
3-57 | 691 | 114 | 0 | 0 | 0 | 0 | 0 | 92.7 | 1140000 | 100
3-58 | 693 | 116 | 0 | 0 | 0 | 0 | 0 | 76.5 | 1160000 | 100
3-59 | 695 | 118 | 0 | 0 | 0 | 0 | 0 | 75.4 | 1180000 | 100
3-60 | 697 | 120 | 0 | 0 | 0 | 0 | 0 | 72.7 | 1200000 | 100
3-61 | 699 | 122 | 0 | 0 | 0 | 0 | 0 | 75.2 | 1220000 | 100
3-62 | 701 | 124 | 0 | 0 | 0 | 0 | 0 | 76.4 | 1240000 | 100
3-63 | 703 | 126 | 0 | 0 | 0 | 0 | 0 | 78.7 | 1260000 | 100
3-64 | 705 | 128 | 0 | 0 | 0 | 0 | 0 | 77.1 | 1280000 | 100
3-65 | 707 | 130 | 0 | 0 | 0 | 0 | 0 | 79.7 | 1300000 | 100
3-66 | 709 | 132 | 0 | 0 | 0 | 0 | 0 | 78 | 1320000 | 100
3-67 | 711 | 134 | 0 | 0 | 0 | 0 | 0 | 64.5 | 1340000 | 100
3-68 | 713 | 136 | 0 | 0 | 0 | 0 | 0 | 65.9 | 1360000 | 100
3-69 | 715 | 138 | 0 | 0 | 0 | 0 | 0 | 64.7 | 1380000 | 100
3-70 | 717 | 140 | 0 | 0 | 0 | 0 | 0 | 65 | 1400000 | 100
3-71 | 719 | 142 | 0 | 0 | 0 | 0 | 0 | 65.8 | 1420000 | 100
3-72 | 721 | 144 | 0 | 0 | 0 | 0 | 0 | 67.8 | 1440000 | 100
3-73 | 723 | 146 | 0 | 0 | 0 | 0 | 0 | 65.6 | 1460000 | 100
3-74 | 725 | 148 | 0 | 0 | 0 | 0 | 0 | 65.9 | 1480000 | 100
3-75 | 727 | 150 | 0 | 0 | 0 | 0 | 0 | 63.9 | 1500000 | 100
3-76 | 729 | 152 | 0 | 0 | 0 | 0 | 0 | 63.8 | 1520000 | 100
3-77 | 731 | 154 | 0 | 0 | 0 | 0 | 0 | 63.2 | 1540000 | 100
3-78 | 733 | 156 | 0 | 0 | 0 | 0 | 0 | 63.6 | 1560000 | 100
3-79 | 735 | 158 | 0 | 0 | 0 | 0 | 0 | 64.9 | 1580000 | 100
3-80 | 737 | 160 | 0 | 0 | 0 | 0 | 0 | 65.2 | 1600000 | 100
3-81 | 739 | 162 | 0 | 0 | 0 | 0 | 0 | 63.8 | 1620000 | 100
3-82 | 741 | 164 | 0 | 0 | 0 | 0 | 0 | 62.3 | 1640000 | 100
3-83 | 743 | 166 | 0 | 0 | 0 | 0 | 0 | 62.6 | 1660000 | 100
3-84 | 745 | 168 | 0 | 0 | 0 | 0 | 0 | 63.4 | 1680000 | 100
3-85 | 747 | 170 | 0 | 0 | 0 | 0 | 0 | 62.7 | 1700000 | 100
3-86 | 749 | 172 | 0 | 0 | 0 | 0 | 0 | 62.3 | 1720000 | 100
3-87 | 751 | 174 | 0 | 0 | 0 | 0 | 0 | 61.9 | 1740000 | 100
3-88 | 753 | 176 | 0 | 0 | 0 | 0 | 0 | 62 | 1760000 | 100
3-89 | 755 | 178 | 0 | 0 | 0 | 0 | 0 | 62.8 | 1780000 | 100
3-90 | 757 | 180 | 0 | 0 | 0 | 0 | 0 | 63.5 | 1800000 | 100
3-91 | 759 | 182 | 0 | 0 | 0 | 0 | 0 | 62.5 | 1820000 | 100
3-92 | 761 | 184 | 0 | 0 | 0 | 0 | 0 | 62.3 | 1840000 | 100
3-93 | 763 | 186 | 0 | 0 | 0 | 0 | 0 | 61.6 | 1860000 | 100
3-94 | 765 | 188 | 0 | 0 | 0 | 0 | 0 | 61.8 | 1880000 | 100
3-95 | 767 | 190 | 0 | 0 | 0 | 0 | 0 | 61 | 1900000 | 100
3-96 | 769 | 192 | 0 | 0 | 0 | 0 | 0 | 60.2 | 1920000 | 100
3-97 | 771 | 194 | 0 | 0 | 0 | 0 | 0 | 60.4 | 1940000 | 100
3-98 | 773 | 196 | 0 | 0 | 0 | 0 | 0 | 60.8 | 1960000 | 100
3-99 | 775 | 198 | 0 | 0 | 0 | 0 | 0 | 60.2 | 1980000 | 100
3-100 | 777 | 200 | 0 | 0 | 0 | 0 | 0 | 60.6 | 2000000 | 100
4-1 | 810 | 33 | 0 | 0 | 0 | 0 | 0 | 62 | 2320000 | 100
4-2 | 843 | 66.1 | 0 | 0 | 0 | 0 | 0 | 60.8 | 2630000 | 92.9
4-3 | 876 | 99.1 | 0 | 0 | 0 | 0 | 0 | 58.6 | 2920000 | 85.7
4-4 | 909 | 132 | 0 | 0 | 0 | 0 | 0 | 59.3 | 3180000 | 78.6
4-5 | 942 | 165 | 0 | 0 | 0 | 0 | 0 | 51.6 | 3410000 | 71.5
4-6 | 976 | 198 | 0 | 0 | 0 | 0 | 0 | 45.2 | 3630000 | 64.3
4-7 | 1010 | 231 | 0 | 0 | 0 | 0 | 0 | 45.8 | 3820000 | 57.2
4-8 | 1040 | 264 | 0 | 0 | 0 | 0 | 0 | 43.4 | 3980000 | 50.1
4-9 | 1070 | 297 | 0 | 0 | 0 | 0 | 0 | 42.2 | 4130000 | 42.9
4-10 | 1110 | 330 | 0 | 0 | 0 | 0 | 0 | 41.6 | 4250000 | 35.8
4-11 | 1140 | 363 | 0 | 0 | 0 | 0 | 0 | 40.7 | 4340000 | 28.6
4-12 | 1170 | 396 | 0 | 0 | 0 | 0 | 0 | 38.9 | 4410000 | 21.5