## kC_viscoelasticRecovery_2.rwd
SegIndex | t in s | ¦G*¦ in Pa | G' in Pa | G" in Pa | f in Hz | ω in rad/s | tan(δ) in - | τ in Pa | ɣ in % | ɣ̇ in 1/s | Fn in N | h in mm | ¦η*¦ in mPas | η in mPas | T in °C | t_seg in s
1¦1 | 13.276 | [6 empty] | 0 | -0.2635107 | -0.0001024177 | 0.002684986 | 72.01484 |  | 0 | 37.0003 | 5.11
1¦2 | 18.381 | [6 empty] | 0 | -0.3285033 | -0.00014202 | 0.002749016 | 69.4688 |  | 0 | 37.00024 | 10.215
1¦3 | 23.486 | [6 empty] | 0 | -0.3945433 | -0.0001170751 | 0.001332441 | 66.93099 |  | 0 | 37.0003 | 15.32
1¦4 | 28.596 | [6 empty] | 0 | -0.461719 | -0.0001681735 | 0.001828604 | 64.38539 |  | 0 | 37.00015 | 20.43
1¦5 | 33.701 | [6 empty] | 0 | -0.5308419 | -9.244872e-05 | 0.001323319 | 61.84369 |  | 0 | 37.00015 | 25.535
1¦6 | 38.806 | [6 empty] | 0 | -0.6037706 | -0.0001899574 | 0.007628734 | 59.30004 |  | 0 | 37.00005 | 30.64
1¦7 | 43.916 | [6 empty] | 0 | -0.678897 | -0.0001584591 | 0.002329605 | 56.75445 |  | 0 | 36.99996 | 35.75
1¦8 | 49.021 | [6 empty] | 0 | -0.7547021 | -0.0001547147 | 0.005172252 | 54.2162 |  | 0 | 36.99996 | 40.855
1¦9 | 54.126 | [6 empty] | 0 | -0.8447123 | -0.0001758262 | 0.009404287 | 51.6701 |  | 0 | 36.99999 | 45.96
1¦10 | 59.231 | [6 empty] | 0 | -0.9331737 | -0.000224891 | 0.008586881 | 49.13069 |  | 0 | 37.00009 | 51.065
1¦11 | 64.341 | [6 empty] | 0 | -1.024482 | -0.0002004807 | 0.006146119 | 46.58559 |  | 0 | 37.00002 | 56.175
1¦12 | 69.446 | [6 empty] | 0 | -1.122517 | -0.0001644138 | 0.005316321 | 44.04199 |  | 0 | 36.99999 | 61.28
1¦13 | 74.552 | [6 empty] | 0 | -1.227765 | -0.0001992437 | 0.01112174 | 41.50379 |  | 0 | 37.00002 | 66.386
1¦14 | 79.657 | [6 empty] | 0 | -1.348958 | -0.0002758041 | 0.006522938 | 38.95969 |  | 0 | 37.00005 | 71.491
1¦15 | 84.762 | [6 empty] | 0 | -1.482454 | -0.000260082 | 0.003851868 | 36.42054 |  | 0 | 37.00002 | 76.596
1¦16 | 89.872 | [6 empty] | 0 | -1.628754 | -0.0003184438 | 0.004583602 | 33.87495 |  | 0 | 36.99996 | 81.706
1¦17 | 94.977 | [6 empty] | 0 | -1.800543 | -0.0003895041 | 0.007090282 | 31.3343 |  | 0 | 36.99999 | 86.811
1¦18 | 100.082 | [6 empty] | 0 | -2.002867 | -0.0004265206 | 0.01270665 | 28.79624 |  | 0 | 37.00005 | 91.916
1¦19 | 105.187 | [6 empty] | 0 | -2.259357 | -0.0005534705 | 0.0104868 | 26.25134 |  | 0 | 37.00005 | 97.021
1¦20 | 110.297 | [6 empty] | 0 | -2.565689 | -0.0006116953 | 0.01188715 | 23.71059 |  | 0 | 37.00009 | 102.131
1¦21 | 115.402 | [6 empty] | 0 | -2.935451 | -0.0008110243 | 0.01515631 | 21.16484 |  | 0 | 37.00012 | 107.236
1¦22 | 120.507 | [6 empty] | 0 | -3.374011 | -0.0009167491 | 0.01660758 | 18.62719 |  | 0 | 37.00005 | 112.341
1¦23 | 125.617 | [6 empty] | 0 | -3.873183 | -0.0009901025 | 0.01944765 | 16.0816 |  | 0 | 36.99999 | 117.451
1¦24 | 130.722 | [6 empty] | 0 | -4.401989 | -0.00109174 | 0.01738917 | 13.54065 |  | 0 | 36.99996 | 122.556
1¦25 | 135.827 | [6 empty] | 0 | -4.966847 | -0.001144412 | 0.01110051 | 10.9946 |  | 0 | 36.99999 | 127.661
1¦26 | 140.932 | [6 empty] | 0 | -5.544036 | -0.001094427 | 0.01394978 | 8.456646 |  | 0 | 36.99999 | 132.766
1¦27 | 146.042 | [6 empty] | 0 | -6.096178 | -0.001006586 | 0.01417135 | 5.911895 |  | 0 | 37.00002 | 137.876
1¦28 | 151.147 | [6 empty] | 0 | -6.566807 | -0.0008593519 | 0.01359548 | 3.368594 |  | 0 | 37.00005 | 142.981
1¦29 | 156.252 | [6 empty] | 0 | -6.915046 | 0.001397788 | -0.02185364 | 0.8254444 |  | 0 | 37.00002 | 148.086
2¦1 | 286.401 | 0.6220198 | 0.322917 | 0.5316327 | 0.1 | 0.6283185 | 1.647054 | 4.99999 | 704.2801 | 4.425123 | -0.01441899 | 0.8052401 | 989.9753 |  | 36.99987 | 59.991
2¦2 | 334.048 | 0.5469025 | 0.2491127 | 0.4868729 | 0.1258925 | 0.7910062 | 1.95469 | 5.000113 | 742.5294 | 5.873454 | -0.0001950012 | 0.8051958 | 691.4011 |  | 36.99859 | 107.638
2¦3 | 371.895 | 0.5660564 | 0.2602541 | 0.5026804 | 0.1584893 | 0.9958177 | 1.931562 | 5.000095 | 683.9388 | 6.810784 | -0.00173916 | 0.8051794 | 568.4338 |  | 37.00067 | 145.485
2¦4 | 401.956 | 0.6239817 | 0.3048624 | 0.5444374 | 0.1995262 | 1.25366 | 1.785882 | 4.999921 | 595.5666 | 7.466382 | 0.003487781 | 0.8051408 | 497.7279 |  | 37.00146 | 175.546
2¦5 | 425.833 | 0.7148776 | 0.3798058 | 0.6056381 | 0.2511886 | 1.578265 | 1.594653 | 4.999997 | 496.1411 | 7.83042 | 0.003741662 | 0.805143 | 452.9516 |  | 37.00005 | 199.423
2¦6 | 444.795 | 0.8351751 | 0.4869756 | 0.6785073 | 0.3162278 | 1.986918 | 1.393319 | 4.999815 | 395.0662 | 7.849639 | 0.002589534 | 0.8051438 | 420.3371 |  | 37.00002 | 218.385
2¦7 | 459.856 | 0.9797115 | 0.6210309 | 0.7577304 | 0.3981072 | 2.501381 | 1.220128 | 4.999966 | 295.8883 | 7.401296 | -0.004845871 | 0.8051438 | 391.6682 |  | 36.99999 | 233.446
2¦8 | 491.771 | 1.167072 | 0.8055848 | 0.8444468 | 0.5011872 | 3.149052 | 1.048239 | 4.999742 | 207.6761 | 6.539828 | -0.004554421 | 0.8051434 | 370.6106 |  | 37.0003 | 265.361
2¦9 | 517.117 | 1.391236 | 1.029396 | 0.9358851 | 0.6309574 | 3.964422 | 0.9091619 | 4.999987 | 137.1394 | 5.436783 | -0.005931705 | 0.8050984 | 350.9303 |  | 37.00118 | 290.707
2¦10 | 537.25 | 1.644542 | 1.280837 | 1.031492 | 0.7943283 | 4.990912 | 0.8053248 | 5.000161 | 86.79014 | 4.33162 | -0.007596237 | 0.8050946 | 329.5073 |  | 36.99825 | 310.84
2¦11 | 553.24 | 1.902177 | 1.530805 | 1.129122 | 1 | 6.283185 | 0.7376031 | 4.999586 | 53.67092 | 3.372244 | -0.001281022 | 0.8050951 | 302.7409 |  | 36.99893 | 326.83
2¦12 | 565.939 | 2.16044 | 1.775935 | 1.230267 | 1.258925 | 7.910062 | 0.6927444 | 4.999373 | 32.99938 | 2.610271 | -0.002413315 | 0.8050951 | 273.1256 |  | 37.00189 | 339.529
2¦13 | 576.023 | 2.448888 | 2.053698 | 1.333933 | 1.584893 | 9.958179 | 0.6495396 | 5.000012 | 20.36659 | 2.028142 | -0.003524659 | 0.8050945 | 245.9173 |  | 36.99972 | 349.613
2¦14 | 584.031 | 2.733476 | 2.33258 | 1.425117 | 1.995263 | 12.5366 | 0.6109746 | 4.999068 | 12.61091 | 1.58098 | -0.002857232 | 0.8050948 | 218.0395 |  | 37.00182 | 357.621
2¦15 | 590.391 | 3.053635 | 2.659927 | 1.499826 | 2.511886 | 15.78265 | 0.5639453 | 4.998741 | 7.847483 | 1.238541 | -0.002402164 | 0.8050945 | 193.4806 |  | 37.00085 | 363.981
2¦16 | 595.44 | 3.49387 | 3.138685 | 1.534857 | 3.162278 | 19.86918 | 0.4884515 | 4.998496 | 4.905856 | 0.9747531 | -0.001014853 | 0.8050948 | 175.8437 |  | 37.00033 | 369.03
2¦17 | 599.448 | 4.20551 | 3.815795 | 1.768057 | 3.981072 | 25.01381 | 0.4466587 | 4.998065 | 3.075225 | 0.769231 | -0.001056176 | 0.8050947 | 168.1275 |  | 37.00186 | 373.038
2¦18 | 606.82 | 3.279014 | 3.166843 | 0.8503175 | 5.011873 | 31.49053 | 0.2737421 | 4.997564 | 1.919807 | 0.6045573 | -0.0001004567 | 0.8050945 | 104.127 |  | 36.99978 | 380.41
2¦19 | 612.674 | 4.385384 | 4.338165 | 0.6418037 | 6.309575 | 39.64423 | 0.09308084 | 4.996893 | 1.20942 | 0.4794653 | -0.001085697 | 0.8050948 | 110.6185 |  | 37.00091 | 386.264
2¦20 | 617.322 | 7.6821 | 7.112597 | 2.902695 | 7.943282 | 49.90911 | 0.216214 | 4.995987 | 0.7632641 | 0.3809384 | 0.0005693524 | 0.8050947 | 153.9218 |  | 37.00097 | 390.912
2¦21 | 621.012 | 13.84913 | 11.21598 | 8.124044 | 10 | 62.83185 | 0.3455687 | 4.99501 | 0.4814614 | 0.3025111 | 0.003458996 | 0.8050947 | 220.4158 |  | 37.00097 | 394.602
2¦22 | 623.94 | 28.51996 | 22.16406 | 17.94833 | 12.58926 | 79.10064 | 0.6074492 | 4.993613 | 0.3044453 | 0.2408181 | 0.001787817 | 0.8050948 | 360.5528 |  | 36.99996 | 397.53
2¦23 | 626.265 | 34.25603 | 14.93215 | 30.83028 | 15.84893 | 99.58179 | 1.105905 | 4.99193 | 0.1905314 | 0.1897345 | 9.702543e-05 | 0.8050949 | 343.9989 |  | 36.99813 | 399.855
2¦24 | 628.109 | 76.72247 | 56.33274 | 52.08608 | 19.95262 | 125.366 | 0.8964161 | 4.989801 | 0.121087 | 0.151802 | -0.0005273293 | 0.8050958 | 611.9878 |  | 36.99935 | 401.699
2¦25 | 630.885 | 19.83442 | 19.73353 | 1.998019 | 25.11887 | 157.8265 | 0.7899956 | 4.987054 | 0.0754746 | 0.1191189 | -4.651828e-05 | 0.805095 | 125.6723 |  | 36.99948 | 404.475
2¦26 | 633.089 | 65.00928 | 4.063177 | 64.88219 | 31.62278 | 198.6918 | 25.54463 | 4.983581 | 0.04688943 | 0.09316543 | -0.0004767759 | 0.8050949 | 327.1866 |  | 36.99951 | 406.679
2¦27 | 634.837 | 786.9425 | 301.6852 | 726.8181 | 39.81073 | 250.1382 | 1.34021 | 4.979004 | 0.03044104 | 0.07614467 | 0.002712599 | 0.8050953 | 3146.031 |  | 36.99996 | 408.427
2¦28 | 636.223 | 2983.53 | 1027.991 | 2800.836 | 50.11873 | 314.9053 | 2.881003 | 4.973087 | 0.01951934 | 0.06146742 | 0.003414386 | 0.8050949 | 9474.372 |  | 36.99905 | 409.813
2¦29 | 637.321 | 11875.53125 | 7593.353 | 9130.676 | 63.09573 | 396.4421 | 1.192315 | 4.965826 | 0.01398359 | 0.05543684 | 0.001207908 | 0.8050956 | 29955.27 |  | 36.99853 | 410.911
2¦30 | 638.191 | 38977.34 | 33134.64 | 20526.29 | 79.43284 | 499.0912 | 0.633799 | 4.955894 | 0.01265697 | 0.06316981 | 0.001244277 | 0.8050959 | 78096.62 |  | 36.99862 | 411.781
2¦31 | 638.881 | 82379.48 | 78775.27 | 24100.49 | 100 | 628.3185 | 0.3064856 | 4.944374 | 0.01300108 | 0.08168817 | 0.003152796 | 0.8050962 | 131111 |  | 36.99923 | 412.471
3¦1 | 644.128 | [6 empty] | 10.53743 | 50633.73 | 300.0026 | -0.00180235 | 0.8050954 |  | 35.12447 | 36.99999 | 2.005005
3¦2 | 646.128 | [6 empty] | 9.712481 | 110663.9 | 299.9985 | -0.003930555 | 0.8050955 |  | 32.3751 | 36.99996 | 4.005005
3¦3 | 648.128 | [6 empty] | 9.388161 | 170694.7 | 300.0031 | -0.007619353 | 0.8050951 |  | 31.29355 | 36.99999 | 6.005005
3¦4 | 650.128 | [6 empty] | 9.357864 | 230730.4 | 299.9989 | -0.004770709 | 0.8050948 |  | 31.193 | 36.99999 | 8.005005
3¦5 | 652.128 | [6 empty] | 9.237925 | 290760 | 299.9986 | -0.009695211 | 0.8050964 |  | 30.79322 | 36.99993 | 10.005
3¦6 | 654.128 | [6 empty] | 9.100568 | 350790.4 | 299.9994 | -0.01376718 | 0.8050955 |  | 30.33528 | 36.99996 | 12.005
3¦7 | 656.128 | [6 empty] | 8.99338 | 410820.7 | 300.0001 | -0.01035618 | 0.8050952 |  | 29.97792 | 36.99999 | 14.005
3¦8 | 658.128 | [6 empty] | 8.939588 | 470850.4 | 300.0008 | -0.01216765 | 0.8050958 |  | 29.79855 | 36.99996 | 16.005
3¦9 | 660.128 | [6 empty] | 8.829103 | 530881.1 | 299.9992 | -0.01110173 | 0.805095 |  | 29.43042 | 36.99999 | 18.005
3¦10 | 662.128 | [6 empty] | 8.874537 | 590948.6 | 300.019 | -0.01054642 | 0.8050441 |  | 29.57992 | 37.00002 | 20.005
3¦11 | 664.128 | [6 empty] | 8.800747 | 650982.4 | 300.0203 | -0.01196394 | 0.8050443 |  | 29.33384 | 37.00002 | 22.005
3¦12 | 666.128 | [6 empty] | 8.76228 | 711016.3 | 300.0174 | -0.009536972 | 0.8050442 |  | 29.20591 | 37.00005 | 24.005
3¦13 | 668.128 | [6 empty] | 8.784728 | 771051.5 | 300.0206 | -0.007412091 | 0.8050429 |  | 29.28042 | 37.00009 | 26.005
3¦14 | 670.128 | [6 empty] | 8.722733 | 831084.9 | 300.0228 | -0.004436653 | 0.8050436 |  | 29.07357 | 37.00005 | 28.005
3¦15 | 672.128 | [6 empty] | 8.650106 | 891119.4 | 300.0205 | -0.003765718 | 0.805043 |  | 28.83172 | 37.00009 | 30.005
3¦16 | 674.128 | [6 empty] | 8.668961 | 951152.1 | 300.0196 | -0.004778387 | 0.8050443 |  | 28.89465 | 37.00002 | 32.005
3¦17 | 676.128 | [6 empty] | 8.59045 | 1011183.3 | 300.0173 | 0.000627644 | 0.8050463 |  | 28.63318 | 36.99993 | 34.005
3¦18 | 678.128 | [6 empty] | 8.652781 | 1071215.3 | 300.0193 | -0.001407717 | 0.8050476 |  | 28.84075 | 36.99987 | 36.005
3¦19 | 680.128 | [6 empty] | 8.56779 | 1131256.25 | 300.0197 | -0.0007629435 | 0.8050464 |  | 28.55743 | 36.99993 | 38.005
3¦20 | 682.128 | [6 empty] | 8.646502 | 1191217.2 | 299.9992 | -0.003276662 | 0.8050958 |  | 28.82175 | 36.99996 | 40.005
3¦21 | 684.128 | [6 empty] | 8.532226 | 1251247.7 | 300.0005 | -0.009223264 | 0.8050956 |  | 28.4407 | 36.99996 | 42.005
3¦22 | 686.128 | [6 empty] | 8.508907 | 1311277.0 | 299.9999 | -0.0053593 | 0.8050961 |  | 28.36303 | 36.99993 | 44.005
3¦23 | 688.128 | [6 empty] | 8.460536 | 1371307.1 | 299.9998 | -0.007690628 | 0.805096 |  | 28.2018 | 36.99996 | 46.005
3¦24 | 690.128 | [6 empty] | 8.482619 | 1431336.6 | 300.0005 | -0.004204541 | 0.8050964 |  | 28.27535 | 36.99993 | 48.005
3¦25 | 692.128 | [6 empty] | 8.434996 | 1491365.4 | 299.9985 | -0.004881886 | 0.805097 |  | 28.11679 | 36.9999 | 50.005
3¦26 | 694.128 | [6 empty] | 8.431491 | 1551397.7 | 300.002 | -0.002997636 | 0.8050958 |  | 28.10478 | 36.99996 | 52.005
3¦27 | 696.128 | [6 empty] | 8.387148 | 1611429.0 | 299.9991 | -0.001813331 | 0.8050951 |  | 27.95724 | 36.99999 | 54.005
3¦28 | 698.128 | [6 empty] | 8.575327 | 1671456.8 | 300.0032 | -0.003689258 | 0.8050963 |  | 28.58412 | 36.99993 | 56.005
3¦29 | 700.128 | [6 empty] | 8.422029 | 1731487.7 | 300.0014 | -0.0006049068 | 0.8050958 |  | 28.07329 | 36.99996 | 58.005
3¦30 | 702.128 | [6 empty] | 8.359603 | 1791519.3 | 299.999 | 0.001961342 | 0.8050951 |  | 27.86544 | 36.99999 | 60.005
3¦31 | 704.128 | [6 empty] | 8.508216 | 1851551.6 | 300.0018 | 0.003751149 | 0.8050943 |  | 28.36055 | 37.00002 | 62.005
3¦32 | 706.128 | [6 empty] | 8.397471 | 1911582.2 | 299.9982 | 0.007524465 | 0.8050941 |  | 27.99174 | 37.00002 | 64.005
3¦33 | 708.128 | [6 empty] | 8.323908 | 1971736.1 | 300.0179 | 0.003147161 | 0.8050435 |  | 27.7447 | 37.00005 | 66.005
3¦34 | 710.128 | [6 empty] | 8.447845 | 2031774.8 | 300.0217 | 0.004467149 | 0.8050438 |  | 28.15745 | 37.00005 | 68.005
3¦35 | 712.124 | [6 empty] | 8.317362 | 2091656.4 | 300.0174 | 0.002397686 | 0.805045 |  | 27.72293 | 36.99999 | 70.00104
3¦36 | 714.124 | [6 empty] | 8.322104 | 2151560.0 | 300.0034 | -0.001185948 | 0.8050937 |  | 27.74004 | 37.00005 | 72.00104
3¦37 | 716.124 | [6 empty] | 8.386067 | 2211590.4 | 300.0009 | -0.00537611 | 0.8050935 |  | 27.95348 | 37.00005 | 74.00104
3¦38 | 718.124 | [6 empty] | 8.293465 | 2271619.3 | 299.9988 | -0.003882439 | 0.8050941 |  | 27.64499 | 37.00002 | 76.00104
3¦39 | 720.124 | [6 empty] | 8.257151 | 2331650.6 | 300.0006 | -0.007489808 | 0.8050937 |  | 27.52378 | 37.00005 | 78.00104
3¦40 | 722.124 | [6 empty] | 8.392951 | 2391683.0 | 299.9987 | -0.008639331 | 0.805093 |  | 27.97662 | 37.00009 | 80.00104
3¦41 | 724.124 | [6 empty] | 8.202942 | 2451711.9 | 300.0017 | -0.0093019 | 0.8050934 |  | 27.34299 | 37.00009 | 82.00104
3¦42 | 726.124 | [6 empty] | 8.23135 | 2511736.7 | 299.999 | -0.007268119 | 0.8050951 |  | 27.43793 | 36.99999 | 84.00104
3¦43 | 728.124 | [6 empty] | 8.459857 | 2571764.6 | 299.9996 | -0.008399366 | 0.8050958 |  | 28.19956 | 36.99996 | 86.00104
3¦44 | 730.124 | [6 empty] | 8.091848 | 2631799.6 | 300.002 | -0.009422733 | 0.8050944 |  | 26.97264 | 37.00002 | 88.00104
3¦45 | 732.124 | [6 empty] | 8.215847 | 2691826.8 | 299.998 | -0.007810826 | 0.8050952 |  | 27.38634 | 36.99999 | 90.00104
3¦46 | 734.124 | [6 empty] | 8.253382 | 2752026.4 | 300.0195 | -0.005798261 | 0.8050457 |  | 27.50948 | 36.99996 | 92.00104
3¦47 | 736.124 | [6 empty] | 8.077739 | 2812061.3 | 300.0185 | -0.001286688 | 0.8050454 |  | 26.92414 | 36.99999 | 94.00104
3¦48 | 738.124 | [6 empty] | 8.128977 | 2872098.2 | 300.0193 | -0.001662346 | 0.8050445 |  | 27.09484 | 37.00002 | 96.00104
3¦49 | 740.124 | [6 empty] | 8.227771 | 2932130.9 | 300.0209 | -0.002428983 | 0.8050449 |  | 27.42399 | 36.99999 | 98.00104
3¦50 | 742.124 | [6 empty] | 8.412348 | 2992167.6 | 300.0194 | -0.002151687 | 0.8050455 |  | 28.03935 | 36.99996 | 100.001
3¦51 | 744.124 | [6 empty] | 8.160855 | 3052201.8 | 300.0172 | 0.000815796 | 0.8050456 |  | 27.20129 | 36.99996 | 102.001
3¦52 | 746.124 | [6 empty] | 8.182786 | 3112237.7 | 300.0192 | 0.0001751209 | 0.805045 |  | 27.27421 | 36.99999 | 104.001
3¦53 | 748.124 | [6 empty] | 8.32944 | 3172270.5 | 300.018 | -0.002214981 | 0.8050452 |  | 27.76313 | 36.99999 | 106.001
3¦54 | 750.124 | [6 empty] | 8.171997 | 3232304.9 | 300.0221 | -0.003127512 | 0.8050451 |  | 27.23798 | 36.99999 | 108.001
3¦55 | 752.124 | [6 empty] | 8.12156 | 3292340.2 | 300.0187 | -0.001014168 | 0.8050448 |  | 27.07018 | 36.99999 | 110.001
3¦56 | 754.124 | [6 empty] | 8.165206 | 3352372.3 | 300.0172 | -0.00389923 | 0.8050452 |  | 27.21579 | 36.99999 | 112.001
3¦57 | 756.124 | [6 empty] | 8.101056 | 3412407.4 | 300.0215 | -0.004679771 | 0.8050449 |  | 27.00159 | 36.99999 | 114.001
3¦58 | 758.124 | [6 empty] | 8.06023 | 3472440.2 | 300.0179 | -0.004222218 | 0.8050451 |  | 26.86584 | 36.99999 | 116.001
3¦59 | 760.124 | [6 empty] | 8.340231 | 3532473.8 | 300.0197 | -0.006725638 | 0.8050451 |  | 27.79895 | 36.99999 | 118.001
3¦60 | 762.124 | [6 empty] | 8.196501 | 3592507.0 | 300.0189 | -0.003845759 | 0.8050453 |  | 27.31995 | 36.99999 | 120.001
3¦61 | 764.124 | [6 empty] | 8.15527 | 3652538.7 | 300.0195 | -0.003785708 | 0.8050458 |  | 27.18247 | 36.99996 | 122.001
3¦62 | 766.124 | [6 empty] | 8.158998 | 3712578.9 | 300.0197 | -0.002274118 | 0.8050444 |  | 27.19487 | 37.00002 | 124.001
3¦63 | 768.124 | [6 empty] | 8.123034 | 3772610.9 | 300.0199 | 0.000484818 | 0.8050449 |  | 27.07498 | 36.99999 | 126.001
3¦64 | 770.124 | [6 empty] | 8.122483 | 3832644.1 | 300.0216 | -0.003057648 | 0.805045 |  | 27.073 | 36.99999 | 128.001
3¦65 | 772.124 | [6 empty] | 8.14784 | 3892676.2 | 300.0179 | 0.0004757734 | 0.8050454 |  | 27.15785 | 36.99999 | 130.001
3¦66 | 774.124 | [6 empty] | 8.234559 | 3952717.6 | 300.0192 | 0.002548957 | 0.805045 |  | 27.44677 | 36.99999 | 132.001
3¦67 | 776.124 | [6 empty] | 8.128924 | 4012763.7 | 300.0194 | 0.004211784 | 0.8050425 |  | 27.09466 | 37.00012 | 134.001
3¦68 | 778.124 | [6 empty] | 8.147103 | 4072795.3 | 300.0181 | 0.0004617313 | 0.805043 |  | 27.15537 | 37.00009 | 136.001
3¦69 | 780.124 | [6 empty] | 8.045354 | 4132827.3 | 300.0209 | -2.264816e-05 | 0.8050434 |  | 26.81598 | 37.00005 | 138.001
3¦70 | 782.124 | [6 empty] | 8.032172 | 4192852.0 | 300.0161 | -0.0009898706 | 0.8050452 |  | 26.77247 | 36.99999 | 140.001
3¦71 | 784.124 | [6 empty] | 7.983069 | 4252887.5 | 300.0193 | 0.0003454683 | 0.805045 |  | 26.60852 | 36.99999 | 142.001
3¦72 | 786.124 | [6 empty] | 8.036976 | 4312915.2 | 300.0204 | 0.00201814 | 0.805046 |  | 26.78809 | 36.99996 | 144.001
3¦73 | 788.124 | [6 empty] | 8.053215 | 4372948.0 | 300.0158 | 0.003126453 | 0.8050462 |  | 26.84263 | 36.99993 | 146.001
3¦74 | 790.124 | [6 empty] | 7.990853 | 4432993.75 | 300.0207 | 0.002807938 | 0.805044 |  | 26.63434 | 37.00005 | 148.001
3¦75 | 792.124 | [6 empty] | 8.049742 | 4493023.8 | 300.0166 | -0.003813783 | 0.8050447 |  | 26.83099 | 37.00002 | 150.001
3¦76 | 794.124 | [6 empty] | 8.071476 | 4553055.5 | 300.0193 | -0.00544422 | 0.8050451 |  | 26.90319 | 36.99999 | 152.001
3¦77 | 796.124 | [6 empty] | 7.948916 | 4613088.7 | 300.0187 | -0.001639698 | 0.8050453 |  | 26.49474 | 36.99999 | 154.001
3¦78 | 798.125 | [6 empty] | 8.112532 | 4673125.8 | 300.0179 | -0.002903642 | 0.8050447 |  | 27.04016 | 37.00002 | 156.002
3¦79 | 800.125 | [6 empty] | 7.966341 | 4733160.5 | 300.0191 | -0.003378709 | 0.8050445 |  | 26.55278 | 37.00002 | 158.002
3¦80 | 802.125 | [6 empty] | 8.033143 | 4793202.3 | 300.0171 | 0.0008844686 | 0.8050443 |  | 26.77562 | 37.00002 | 160.002
3¦81 | 804.125 | [6 empty] | 7.964152 | 4853240.2 | 300.0183 | 0.00114376 | 0.8050436 |  | 26.54555 | 37.00005 | 162.002
3¦82 | 806.125 | [6 empty] | 8.150826 | 4913269.1 | 300.0224 | 0.001319906 | 0.8050444 |  | 27.16739 | 37.00002 | 164.002
3¦83 | 808.125 | [6 empty] | 8.067759 | 4973297.7 | 300.0182 | -0.0004892959 | 0.8050452 |  | 26.89089 | 36.99999 | 166.002
3¦84 | 810.125 | [6 empty] | 7.835317 | 5033331.6 | 300.0195 | 0.001117372 | 0.8050452 |  | 26.11603 | 36.99999 | 168.002
3¦85 | 812.125 | [6 empty] | 7.901375 | 5093365.2 | 300.0162 | -0.000396479 | 0.8050453 |  | 26.33649 | 36.99999 | 170.002
3¦86 | 814.125 | [6 empty] | 7.899479 | 5153396.1 | 300.0198 | 0.001661939 | 0.8050457 |  | 26.32985 | 36.99996 | 172.002
3¦87 | 816.125 | [6 empty] | 8.209743 | 5213430.9 | 300.019 | -0.0002376703 | 0.8050455 |  | 27.36407 | 36.99996 | 174.002
3¦88 | 818.125 | [6 empty] | 7.961975 | 5273468.0 | 300.0186 | 0.001027821 | 0.8050451 |  | 26.53827 | 36.99999 | 176.002
3¦89 | 820.125 | [6 empty] | 7.969957 | 5333828.125 | 300.0378 | 0.000394152 | 0.8049958 |  | 26.56318 | 36.99996 | 178.002
3¦90 | 822.125 | [6 empty] | 7.932934 | 5393865.2 | 300.0365 | 0.0001484823 | 0.8049958 |  | 26.4399 | 36.99996 | 180.002
3¦91 | 824.125 | [6 empty] | 8.130668 | 5453910.5 | 300.0353 | 0.001746695 | 0.8049947 |  | 27.09904 | 37.00002 | 182.002
3¦92 | 826.125 | [6 empty] | 7.932055 | 5513955.9 | 300.0397 | -0.003671005 | 0.8049936 |  | 26.43669 | 37.00005 | 184.002
3¦93 | 828.125 | [6 empty] | 7.943773 | 5573990.625 | 300.034 | -0.003702021 | 0.804994 |  | 26.47624 | 37.00005 | 186.002
3¦94 | 830.125 | [6 empty] | 8.07647 | 5634018.4 | 300.0402 | -0.005563197 | 0.8049954 |  | 26.91796 | 36.99999 | 188.002
3¦95 | 832.125 | [6 empty] | 7.92422 | 5694063.7 | 300.0396 | -0.004371227 | 0.8049944 |  | 26.41058 | 37.00002 | 190.002
3¦96 | 834.125 | [6 empty] | 8.074957 | 5754107.8 | 300.0383 | -0.003323759 | 0.8049938 |  | 26.91309 | 37.00005 | 192.002
3¦97 | 836.125 | [6 empty] | 7.913902 | 5814147.3 | 300.0384 | 0.002606997 | 0.8049941 |  | 26.37629 | 37.00005 | 194.002
3¦98 | 838.125 | [6 empty] | 7.970681 | 5874180.9 | 300.0365 | 0.003509083 | 0.8049947 |  | 26.5657 | 37.00002 | 196.002
3¦99 | 840.125 | [6 empty] | 8.022583 | 5934209.8 | 300.0393 | 5.223553e-05 | 0.8049958 |  | 26.73844 | 36.99996 | 198.002
3¦100 | 842.125 | [6 empty] | 7.837852 | 5994258.6 | 300.0364 | -0.004359326 | 0.8049943 |  | 26.123 | 37.00002 | 200.002
4¦1 | 875.835 | [6 empty] | 7.926322 | 6968593.75 | 300.0382 | -0.001459699 | 0.8049907 |  | 26.41771 | 37.00109 | 33.01001
4¦2 | 908.866 | [6 empty] | 7.541334 | 7892828.125 | 278.6139 | 0.003358024 | 0.8049911 |  | 27.06733 | 37.00106 | 66.04102
4¦3 | 941.896 | [6 empty] | 7.294584 | 8746202.3 | 257.1889 | 0.01077908 | 0.804992 |  | 28.36275 | 37.00106 | 99.07098
4¦4 | 974.917 | [6 empty] | 6.967321 | 9528532.8 | 235.7755 | 0.01083843 | 0.8049567 |  | 29.55065 | 37.00106 | 132.092
4¦5 | 1007.942 | [6 empty] | 6.640994 | 10240643.0 | 214.3422 | 0.006356633 | 0.804987 |  | 30.98314 | 37.00106 | 165.117
4¦6 | 1040.962 | [6 empty] | 6.275572 | 10881036.7 | 192.9164 | 0.008799284 | 0.8049921 |  | 32.53001 | 37.00106 | 198.137
4¦7 | 1073.993 | [6 empty] | 5.957927 | 11451153.9 | 171.493 | 0.008697012 | 0.804992 |  | 34.74152 | 37.00106 | 231.168
4¦8 | 1107.018 | [6 empty] | 5.582512 | 11950474.2 | 150.0686 | 0.008571123 | 0.8049909 |  | 37.19974 | 37.00106 | 264.1929
4¦9 | 1140.038 | [6 empty] | 5.213451 | 12378932.8 | 128.6531 | 0.005162745 | 0.8049385 |  | 40.52331 | 37.00106 | 297.213
4¦10 | 1173.059 | [6 empty] | 4.834807 | 12737424.2 | 107.2258 | 0.01328351 | 0.8049507 |  | 45.08998 | 37.00106 | 330.2339
4¦11 | 1206.074 | [6 empty] | 4.349654 | 13024078.9 | 85.80213 | 0.003738704 | 0.8049385 |  | 50.69401 | 37.00106 | 363.249
4¦12 | 1239.09 | [6 empty] | 3.847111 | 13240364.1 | 64.3756 | -2.519729e-06 | 0.804953 |  | 59.7604 | 37.00106 | 396.265
4¦13 | 1272.12 | [6 empty] | 3.194339 | 13385539.1 | 42.95001 | 0.007290244 | 0.8049564 |  | 74.37341 | 37.00106 | 429.295
4¦14 | 1305.135 | [6 empty] | 2.327637 | 13460001.6 | 21.52553 | 0.01253272 | 0.8049384 |  | 108.1338 | 37.00106 | 462.31
4¦15 | 1338.171 | [6 empty] | 0.02247741 | 13464076.6 | 0.1000275 | 0.000864375 | 0.8049532 |  | 224.7121 | 37.00106 | 495.346
5¦1 | 1583.924 | 0.114783 | 0.008840204 | 0.1144421 | 0.1 | 0.6283185 | 12.94729 | 4.99999 | 1813.382 | 11.39382 | 0.0001443002 | 0.8049295 | 182.6828 |  | 37.00094 | 59.9989
5¦2 | 1631.572 | 0.1474978 | 0.01474546 | 0.1467589 | 0.1258925 | 0.7910062 | 9.949524 | 5.000091 | 1383.787 | 10.94584 | 0.00225026 | 0.8048868 | 186.4686 |  | 36.99987 | 107.647
5¦3 | 1669.419 | 0.1905386 | 0.03068922 | 0.1880509 | 0.1584893 | 0.9958177 | 6.127665 | 5.000116 | 1048.462 | 10.44077 | -0.003060014 | 0.8049173 | 191.3388 |  | 37.00198 | 145.4939
5¦4 | 1699.48 | 0.2471779 | 0.06521712 | 0.2384191 | 0.1995262 | 1.25366 | 3.655906 | 4.999912 | 790.1274 | 9.905514 | -0.009395441 | 0.8048905 | 197.165 |  | 37.00091 | 175.5549
5¦5 | 1723.357 | 0.3217815 | 0.113427 | 0.3011272 | 0.2511886 | 1.578265 | 2.654805 | 4.999996 | 581.3742 | 9.175623 | 0.001746162 | 0.8048966 | 203.8831 |  | 36.99859 | 199.432
5¦6 | 1742.319 | 0.4214461 | 0.1835654 | 0.3793686 | 0.3162278 | 1.986918 | 2.066689 | 4.999838 | 416.0197 | 8.265969 | -0.0030667 | 0.8048975 | 212.1105 |  | 36.99722 | 218.3939
5¦7 | 1757.38 | 0.551163 | 0.2875768 | 0.4701917 | 0.3981072 | 2.501381 | 1.635023 | 4.999976 | 289.8498 | 7.250248 | 0.002910835 | 0.8048991 | 220.3434 |  | 36.99816 | 233.455
5¦8 | 1789.294 | 0.7161494 | 0.4303131 | 0.5724514 | 0.5011872 | 3.149052 | 1.330305 | 4.999731 | 195.7208 | 6.16335 | 0.004140508 | 0.8048911 | 227.4175 |  | 37.00112 | 265.3689
5¦9 | 1814.641 | 0.9048083 | 0.5961601 | 0.6806403 | 0.6309574 | 3.964422 | 1.141713 | 4.999986 | 127.7617 | 5.065011 | -0.0008423029 | 0.8049011 | 228.2321 |  | 36.99987 | 290.7159
5¦10 | 1834.774 | 1.101039 | 0.7740898 | 0.7829884 | 0.7943283 | 4.990912 | 1.011503 | 5.000172 | 81.3228 | 4.058749 | -0.002945571 | 0.8048968 | 220.6087 |  | 37.00079 | 310.849
5¦11 | 1850.764 | 1.307088 | 0.9606749 | 0.8863311 | 1 | 6.283185 | 0.9226153 | 4.99959 | 51.01518 | 3.205378 | -0.002164934 | 0.8048908 | 208.0295 |  | 37.00216 | 326.839
5¦12 | 1863.465 | 1.534083 | 1.171086 | 0.9909427 | 1.258925 | 7.910062 | 0.8461758 | 4.999373 | 31.85906 | 2.520071 | 0.0004577851 | 0.8048906 | 193.9407 |  | 37.00106 | 339.5399
5¦13 | 1873.549 | 1.799883 | 1.429685 | 1.093425 | 1.584893 | 9.958179 | 0.7648149 | 4.999997 | 19.90095 | 1.981772 | 0.00212335 | 0.8048965 | 180.7441 |  | 36.99935 | 349.6239
5¦14 | 1881.557 | 2.078735 | 1.705322 | 1.188704 | 1.995263 | 12.5366 | 0.6970771 | 4.999068 | 12.428 | 1.558049 | 0.000853845 | 0.8048968 | 165.8133 |  | 36.99975 | 357.632
5¦15 | 1887.917 | 2.445584 | 2.104284 | 1.246142 | 2.511886 | 15.78265 | 0.5923503 | 4.998744 | 7.785209 | 1.228712 | 0.001008363 | 0.8048967 | 154.954 |  | 36.99905 | 363.9919
5¦16 | 1892.966 | 2.955464 | 2.692499 | 1.218694 | 3.162278 | 19.86918 | 0.4531805 | 4.998497 | 4.88725 | 0.9710563 | -0.005390134 | 0.804897 | 148.7462 |  | 36.99999 | 369.0409
5¦17 | 1896.974 | 3.603844 | 3.410712 | 1.163932 | 3.981072 | 25.01381 | 0.3398982 | 4.998067 | 3.069288 | 0.7677459 | -0.008785968 | 0.8048966 | 144.0742 |  | 37.00118 | 373.049
5¦18 | 1904.346 | 4.041881 | 3.992537 | 0.6296402 | 5.011873 | 31.49053 | 0.1648543 | 4.997567 | 1.9267 | 0.606728 | -0.0100072 | 0.8048957 | 128.3523 |  | 37.00094 | 380.4209
5¦19 | 1910.2 | 2.171652 | 2.045808 | 0.7285214 | 6.309575 | 39.64423 | 0.6249295 | 4.996895 | 1.202898 | 0.4768797 | -0.008004799 | 0.8048855 | 54.77852 |  | 37.00128 | 386.2749
5¦20 | 1914.848 | 10.65799 | 10.41744 | 2.251593 | 7.943282 | 49.90911 | 0.3112938 | 4.995982 | 0.7670071 | 0.3828064 | -0.007362121 | 0.8048986 | 213.548 |  | 36.99896 | 390.923
5¦21 | 1918.538 | 8.522052 | 7.241703 | 4.492561 | 10 | 62.83185 | 3.101792 | 4.99501 | 0.4769656 | 0.2996863 | -0.008830636 | 0.8048975 | 135.6327 |  | 37.0007 | 394.6129
5¦22 | 1921.466 | 43.96651 | 43.52699 | 6.20121 | 12.58926 | 79.10064 | 0.7047045 | 4.993617 | 0.3078953 | 0.2435472 | -0.009047972 | 0.8048954 | 555.83 |  | 37.00067 | 397.5409
5¦23 | 1923.79 | 11.94959 | 0.01194958 | 11.94958 | 15.84893 | 99.58179 | 1774.002 | 4.991933 | 0.1863279 | 0.1855486 | -0.006159666 | 0.804894 | 119.9978 |  | 37.00036 | 399.865
5¦24 | 1925.634 | 202.8183 | 196.0938 | 51.79277 | 19.95262 | 125.366 | 0.2352237 | 4.98981 | 0.125447 | 0.157268 | -0.007723924 | 0.8048966 | 1617.81 |  | 37.00134 | 401.709
5¦25 | 1928.411 | 184.4338 | 159.9362 | 91.84901 | 25.11887 | 157.8265 | 0.5291644 | 4.987051 | 0.07726742 | 0.1219485 | -0.009086256 | 0.8048954 | 1168.586 |  | 37.00036 | 404.486
5¦26 | 1930.615 | 743.9179 | 509.3553 | 542.191 | 31.62278 | 198.6918 | 0.9910705 | 4.983583 | 0.04990269 | 0.09915254 | -0.009155639 | 0.8048941 | 3744.081 |  | 36.99999 | 406.6899
5¦27 | 1932.363 | 2570.506 | 1348.65 | 2188.297 | 39.81073 | 250.1382 | 1.870755 | 4.978996 | 0.03233262 | 0.08087622 | -0.009141024 | 0.8048938 | 10276.34 |  | 37.00045 | 408.438
5¦28 | 1933.749 | 8150.969 | 5815.093 | 5711.654 | 50.11873 | 314.9053 | 0.9913508 | 4.973073 | 0.02331461 | 0.07341895 | -0.01082398 | 0.8048939 | 25883.88 |  | 36.99993 | 409.824
5¦29 | 1934.849 | 23719.03125 | 20426.23 | 12056.6 | 63.09573 | 396.4421 | 0.5961218 | 4.965981 | 0.02016518 | 0.07994328 | -0.009705348 | 0.8048944 | 59829.74 |  | 36.99954 | 410.924
5¦30 | 1935.719 | 51273.65 | 49182.08 | 14495.19 | 79.43284 | 499.0912 | 0.2955853 | 4.955996 | 0.02127983 | 0.1062058 | -0.01199293 | 0.8048947 | 102734 |  | 36.99984 | 411.7939
5¦31 | 1936.409 | 94554.7 | 93428.48 | 14550.29 | 100 | 628.3185 | 0.1557945 | 4.944554 | 0.02280959 | 0.1433169 | -0.01291172 | 0.804895 | 150488.5 |  | 36.9999 | 412.484