## iC_CL_28_viscoelasticRecovery_2
SegIndex | t in s | ¦G*¦ in Pa | G' in Pa | G" in Pa | f in Hz | ω in rad/s | tan(δ) in - | τ in Pa | ɣ in % | ɣ̇ in 1/s | Fn in N | h in mm | ¦η*¦ in mPas | η in mPas | T in °C | t_seg in s
1¦1 | 15.712 | [6 empty] | 0 | 0.2252337 | 0.0002785011 | -0.001397044 | 28.78668 |  | 0 | 37.0007 | 2.025
1¦2 | 17.727 | [6 empty] | 0 | 0.2740097 | 0.000114141 | -0.005454445 | 27.78308 |  | 0 | 37.00103 | 4.039999
1¦3 | 19.747 | [6 empty] | 0 | 0.312041 | 0.0002122131 | -0.007032503 | 26.77253 |  | 0 | 37.00137 | 6.059999
1¦4 | 21.767 | [6 empty] | 0 | 0.3481522 | 0.0001564037 | -0.003491665 | 25.76547 |  | 0 | 37.00164 | 8.08
1¦5 | 23.787 | [6 empty] | 0 | 0.3824173 | 0.0002063835 | -0.003906484 | 24.76182 |  | 0 | 37.00167 | 10.1
1¦6 | 25.807 | [6 empty] | 0 | 0.4104792 | 0.0001418949 | -0.003485762 | 23.75157 |  | 0 | 37.00173 | 12.12
1¦7 | 27.827 | [6 empty] | 0 | 0.4516121 | 0.0002537575 | -0.002865079 | 22.74652 |  | 0 | 37.00167 | 14.14
1¦8 | 29.847 | [6 empty] | 0 | 0.5194406 | 0.0003853191 | -0.002817308 | 21.74227 |  | 0 | 37.00155 | 16.16
1¦9 | 31.862 | [6 empty] | 0 | 0.571466 | 0.0001859713 | -0.005336628 | 20.73782 |  | 0 | 37.00146 | 18.175
1¦10 | 33.882 | [6 empty] | 0 | 0.6115649 | 0.0002227799 | -0.004889179 | 19.73167 |  | 0 | 37.00134 | 20.195
1¦11 | 35.902 | [6 empty] | 0 | 0.6378914 | 0.0001565382 | -0.007993933 | 18.72133 |  | 0 | 37.00112 | 22.215
1¦12 | 37.922 | [6 empty] | 0 | 0.6620025 | -1.877613e-06 | -0.007589529 | 17.71738 |  | 0 | 37.00106 | 24.235
1¦13 | 39.942 | [6 empty] | 0 | 0.6809812 | 9.01913e-05 | -0.005672771 | 16.71298 |  | 0 | 37.001 | 26.255
1¦14 | 41.962 | [6 empty] | 0 | 0.6965629 | 0.0001506314 | -0.007478534 | 15.70408 |  | 0 | 37.00091 | 28.275
1¦15 | 43.977 | [6 empty] | 0 | 0.7099293 | 0.0001074075 | -0.006196696 | 14.70258 |  | 0 | 37.00094 | 30.29
1¦16 | 45.997 | [6 empty] | 0 | 0.7203417 | 5.335268e-05 | -0.00834397 | 13.69233 |  | 0 | 37.00079 | 32.31
1¦17 | 48.017 | [6 empty] | 0 | 0.729868 | -1.00022e-05 | -0.008919214 | 12.68628 |  | 0 | 37.00067 | 34.33
1¦18 | 50.037 | [6 empty] | 0 | 0.7420897 | 4.505518e-05 | -0.008557328 | 11.68368 |  | 0 | 37.00063 | 36.35
1¦19 | 52.057 | [6 empty] | 0 | 0.7471113 | 8.477404e-05 | -0.008826753 | 10.67439 |  | 0 | 37.00057 | 38.37
1¦20 | 54.077 | [6 empty] | 0 | 0.7555668 | 3.715313e-05 | -0.008738625 | 9.665786 |  | 0 | 37.00051 | 40.39
1¦21 | 56.097 | [6 empty] | 0 | 0.7637269 | -3.541989e-05 | -0.006797173 | 8.662988 |  | 0 | 37.00042 | 42.41
1¦22 | 58.112 | [6 empty] | 0 | 0.7700408 | -7.20444e-05 | -0.0083531 | 7.656587 |  | 0 | 37.00045 | 44.425
1¦23 | 60.132 | [6 empty] | 0 | 0.7769456 | 1.842963e-05 | -0.007052165 | 6.652638 |  | 0 | 37.00036 | 46.445
1¦24 | 62.152 | [6 empty] | 0 | 0.7855488 | 0.000123325 | -0.007661273 | 5.64569 |  | 0 | 37.0003 | 48.465
1¦25 | 64.172 | [6 empty] | 0 | 0.7890934 | 1.50042e-05 | -0.00700105 | 4.636739 |  | 0 | 37.00033 | 50.485
1¦26 | 66.192 | [6 empty] | 0 | 0.8012043 | 1.850406e-05 | -0.007907737 | 3.63194 |  | 0 | 37.00027 | 52.505
1¦27 | 68.212 | [6 empty] | 0 | 0.811026 | 7.030267e-05 | -0.005493904 | 2.627691 |  | 0 | 37.00027 | 54.525
1¦28 | 70.232 | [6 empty] | 0 | 0.8190384 | 4.272987e-05 | -0.01374668 | 1.618691 |  | 0 | 37.00021 | 56.545
1¦29 | 72.012 | [6 empty] | 0 | 0.8725037 | 0.004189593 | 0.5060393 | 0.7309426 |  | 0 | 37.00015 | 58.325
2¦1 | 203.382 | 18.3008 | 17.91373 | 3.744019 | 0.1 | 0.6283185 | 0.2090021 | 4.99999 | 27.41641 | 0.1722624 | 0.05252014 | 0.7110942 | 29126.63 |  | 36.99969 | 59.991
2¦2 | 251.029 | 18.38941 | 18.00327 | 3.748665 | 0.1258925 | 0.7910062 | 0.208223 | 5.000107 | 27.35471 | 0.2163775 | 0.04834374 | 0.7110897 | 23248.12 |  | 36.99874 | 107.638
2¦3 | 288.876 | 18.71198 | 18.31027 | 3.856425 | 0.1584893 | 0.9958177 | 0.210617 | 5.000103 | 26.98725 | 0.2687438 | 0.03860723 | 0.7110439 | 18790.56 |  | 36.99893 | 145.485
2¦4 | 318.937 | 19.14422 | 18.71912 | 4.011929 | 0.1995262 | 1.25366 | 0.2143254 | 4.999907 | 26.53911 | 0.3327102 | 0.04055005 | 0.7110517 | 15270.66 |  | 36.99807 | 175.546
2¦5 | 342.814 | 19.62977 | 19.17627 | 4.195051 | 0.2511886 | 1.578265 | 0.2187672 | 4.999982 | 26.13313 | 0.41245 | 0.0464482 | 0.7110487 | 12437.56 |  | 37.00012 | 199.423
2¦6 | 361.776 | 20.16825 | 19.68127 | 4.4052 | 0.3162278 | 1.986918 | 0.223827 | 4.999837 | 25.82233 | 0.5130685 | 0.04725078 | 0.7110438 | 10150.52 |  | 37.0007 | 218.385
2¦7 | 376.837 | 20.75599 | 20.22988 | 4.643606 | 0.3981072 | 2.501381 | 0.2295377 | 4.999974 | 25.69711 | 0.6427826 | 0.04565873 | 0.7110438 | 8297.81 |  | 37.0003 | 233.446
2¦8 | 408.752 | 21.36688 | 20.79667 | 4.903286 | 0.5011872 | 3.149052 | 0.235773 | 4.999742 | 25.92525 | 0.8163995 | 0.03855206 | 0.7110435 | 6785.179 |  | 37.00036 | 265.361
2¦9 | 434.098 | 21.98415 | 21.3606 | 5.198847 | 0.6309574 | 3.964422 | 0.2433841 | 4.999987 | 26.7842 | 1.061839 | 0.03250708 | 0.7110438 | 5545.362 |  | 37.0014 | 290.707
2¦10 | 454.231 | 22.64705 | 21.96319 | 5.523339 | 0.7943283 | 4.990912 | 0.2514822 | 5.000161 | 28.74015 | 1.434396 | 0.03604122 | 0.7110429 | 4537.658 |  | 37.00295 | 310.84
2¦11 | 470.221 | 23.23582 | 22.47602 | 5.893398 | 1 | 6.283185 | 0.2622092 | 4.999586 | 33.24405 | 2.088785 | 0.04348946 | 0.7110427 | 3698.096 |  | 36.99899 | 326.83
2¦12 | 482.922 | 23.57204 | 22.70087 | 6.349134 | 1.258925 | 7.910062 | 0.2796887 | 4.999375 | 44.22018 | 3.497844 | 0.04153328 | 0.7110484 | 2980.007 |  | 36.99987 | 339.531
2¦13 | 493.006 | 23.87259 | 22.87662 | 6.823541 | 1.584893 | 9.958179 | 0.2982854 | 5.000017 | 56.41353 | 5.61776 | 0.04204078 | 0.711044 | 2397.285 |  | 36.99886 | 349.615
2¦14 | 501.014 | 24.7294 | 23.71268 | 7.017986 | 1.995263 | 12.5366 | 0.2960063 | 4.999069 | 30.74356 | 3.854199 | 0.0382518 | 0.7110356 | 1972.576 |  | 36.9999 | 357.623
2¦15 | 507.374 | 26.30974 | 25.32034 | 7.147216 | 2.511886 | 15.78265 | 0.2823376 | 4.998741 | 14.4143 | 2.274958 | 0.034921 | 0.7110439 | 1667.004 |  | 36.99996 | 363.983
2¦16 | 512.423 | 27.56655 | 26.50026 | 7.592806 | 3.162278 | 19.86918 | 0.2866282 | 4.998496 | 7.449874 | 1.480229 | 0.03477716 | 0.7110471 | 1387.403 |  | 36.9981 | 369.032
2¦17 | 516.431 | 29.0305 | 27.97718 | 7.749014 | 3.981072 | 25.01381 | 0.2766306 | 4.998063 | 4.184318 | 1.046657 | 0.03420543 | 0.7110487 | 1160.579 |  | 36.99838 | 373.04
2¦18 | 523.803 | 28.71634 | 27.65604 | 7.731216 | 5.011873 | 31.49053 | 0.2795604 | 4.997561 | 2.433122 | 0.766203 | 0.03566628 | 0.711041 | 911.904 |  | 36.99893 | 380.412
2¦19 | 529.657 | 28.50889 | 27.58098 | 7.214303 | 6.309575 | 39.64423 | 0.2615551 | 4.996893 | 1.463846 | 0.5803305 | 0.03831661 | 0.711043 | 719.1183 |  | 37.0007 | 386.266
2¦20 | 534.305 | 27.71164 | 27.29082 | 4.811051 | 7.943282 | 49.90911 | 0.1774319 | 4.995987 | 0.8968126 | 0.4475912 | 0.03766297 | 0.7110445 | 555.242 |  | 37.00063 | 390.914
2¦21 | 537.995 | 23.87739 | 23.55498 | 3.910604 | 10 | 62.83185 | 0.1540277 | 4.995004 | 0.5534977 | 0.3477729 | 0.03781414 | 0.7110288 | 380.0204 |  | 37.00076 | 394.604
2¦22 | 540.923 | 20.42862 | 20.01195 | 4.104904 | 12.58926 | 79.10064 | 0.2291276 | 4.993616 | 0.3449391 | 0.272849 | 0.03552977 | 0.7109941 | 258.2611 |  | 37.00192 | 397.532
2¦23 | 543.247 | 18.06855 | 10.20555 | 14.91037 | 15.84893 | 99.58179 | 1.140758 | 4.991937 | 0.2151203 | 0.2142207 | 0.03292907 | 0.7109955 | 181.4443 |  | 37.00237 | 399.856
2¦24 | 545.092 | 31.90342 | 12.99773 | 29.13566 | 19.95262 | 125.366 | 2.569301 | 4.989806 | 0.1347252 | 0.1688997 | 0.03133838 | 0.7109939 | 254.4822 |  | 37.00369 | 401.701
2¦25 | 547.868 | 7.837681 | 0.4544323 | 7.824496 | 25.11887 | 157.8265 | 18.10085 | 4.987056 | 0.08442762 | 0.1332492 | 0.02967773 | 0.7109937 | 49.66011 |  | 37.00195 | 404.477
2¦26 | 550.07 | 49.35803 | 1.210206 | 49.34319 | 31.62278 | 198.6918 | 45.11337 | 4.983582 | 0.053172 | 0.1056484 | 0.03035499 | 0.7109939 | 248.4151 |  | 37.001 | 406.679
2¦27 | 551.818 | 128.4098 | 28.34431 | 125.2424 | 39.81073 | 250.1382 | 3.101672 | 4.979039 | 0.033679 | 0.08424405 | 0.03077192 | 0.7109939 | 513.3553 |  | 37.00198 | 408.427
2¦28 | 553.204 | 415.8403 | 394.9066 | 130.2762 | 50.11873 | 314.9053 | 0.7449139 | 4.973173 | 0.02162953 | 0.06811254 | 0.03078356 | 0.710994 | 1320.525 |  | 37.00121 | 409.813
2¦29 | 554.302 | 975.5663 | 831.684 | 509.9326 | 63.09573 | 396.4421 | 1.444378 | 4.965955 | 0.01350269 | 0.05353034 | 0.03105126 | 0.7109941 | 2460.804 |  | 37.00125 | 410.911
2¦30 | 555.172 | 4785.602 | 1937.454 | 4375.872 | 79.43284 | 499.0912 | 2.539259 | 4.955837 | 0.008549579 | 0.0426702 | 0.03143645 | 0.7109941 | 9588.631 |  | 37.00143 | 411.781
2¦31 | 555.862 | 6523.477 | 4395.961 | 4819.883 | 100 | 628.3185 | 1.352754 | 4.944387 | 0.005459721 | 0.03430444 | 0.0308985 | 0.710994 | 10382.44 |  | 37.00125 | 412.471
3¦1 | 561.086 | [6 empty] | 47.7479 | 50622.66 | 300.0083 | -0.04536027 | 0.7109972 |  | 159.1553 | 36.99993 | 2.005005
3¦2 | 563.086 | [6 empty] | 44.66021 | 110653.3 | 300.0003 | -0.04624321 | 0.7109971 |  | 148.8672 | 36.99993 | 4.005005
3¦3 | 565.086 | [6 empty] | 43.39085 | 170683.3 | 300.0009 | -0.04752124 | 0.7109987 |  | 144.6357 | 36.99984 | 6.005005
3¦4 | 567.086 | [6 empty] | 42.78723 | 230713.3 | 299.9998 | -0.04876885 | 0.7109985 |  | 142.6242 | 36.99984 | 8.005005
3¦5 | 569.086 | [6 empty] | 42.20164 | 290743.4 | 299.9991 | -0.04572365 | 0.7109981 |  | 140.6726 | 36.99987 | 10.005
3¦6 | 571.086 | [6 empty] | 41.72676 | 350774.1 | 299.9987 | -0.04891116 | 0.7109974 |  | 139.0898 | 36.9999 | 12.005
3¦7 | 573.086 | [6 empty] | 41.34227 | 410809.8 | 299.9997 | -0.05003548 | 0.7109963 |  | 137.8077 | 36.99996 | 14.005
3¦8 | 575.086 | [6 empty] | 41.11691 | 470841.5 | 300.0017 | -0.0525365 | 0.7109948 |  | 137.0556 | 37.00002 | 16.005
3¦9 | 577.086 | [6 empty] | 40.90917 | 530870.9 | 299.9992 | -0.05074966 | 0.7109958 |  | 136.3643 | 36.99999 | 18.005
3¦10 | 579.086 | [6 empty] | 40.69395 | 590901.9 | 300.0006 | -0.05274463 | 0.7109947 |  | 135.6462 | 37.00005 | 20.005
3¦11 | 581.086 | [6 empty] | 40.37521 | 650931.9 | 300.0016 | -0.05012188 | 0.7109949 |  | 134.5833 | 37.00002 | 22.005
3¦12 | 583.086 | [6 empty] | 40.28333 | 710961.6 | 300.0018 | -0.05130376 | 0.7109953 |  | 134.2769 | 36.99999 | 24.005
3¦13 | 585.086 | [6 empty] | 40.08015 | 770990 | 300.0006 | -0.04868026 | 0.710997 |  | 133.6002 | 36.99993 | 26.005
3¦14 | 587.086 | [6 empty] | 40.02465 | 831020.2 | 299.9985 | -0.04968501 | 0.7109967 |  | 133.4162 | 36.99996 | 28.005
3¦15 | 589.086 | [6 empty] | 39.87219 | 891049.8 | 299.9981 | -0.05232672 | 0.710997 |  | 132.9082 | 36.99993 | 30.005
3¦16 | 591.086 | [6 empty] | 39.60802 | 951079 | 300.0023 | -0.05337683 | 0.7109976 |  | 132.0257 | 36.9999 | 32.005
3¦17 | 593.086 | [6 empty] | 39.55218 | 1011108.6 | 299.9995 | -0.0512954 | 0.7109979 |  | 131.8408 | 36.9999 | 34.005
3¦18 | 595.086 | [6 empty] | 39.53804 | 1071138.6 | 299.9997 | -0.04866609 | 0.7109978 |  | 131.7936 | 36.9999 | 36.005
3¦19 | 597.086 | [6 empty] | 39.42883 | 1131169.0 | 299.9985 | -0.04961293 | 0.7109974 |  | 131.4301 | 36.9999 | 38.005
3¦20 | 599.086 | [6 empty] | 39.22731 | 1191198.3 | 299.998 | -0.04921659 | 0.7109978 |  | 130.7586 | 36.9999 | 40.005
3¦21 | 601.086 | [6 empty] | 39.3101 | 1251230.5 | 300.0018 | -0.05133243 | 0.7109966 |  | 131.0329 | 36.99996 | 42.005
3¦22 | 603.086 | [6 empty] | 39.20792 | 1311259.9 | 299.9992 | -0.05410678 | 0.710997 |  | 130.6934 | 36.99993 | 44.005
3¦23 | 605.086 | [6 empty] | 38.96732 | 1371297.4 | 300.0009 | -0.05351968 | 0.710996 |  | 129.8907 | 36.99996 | 46.005
3¦24 | 607.086 | [6 empty] | 38.9057 | 1431328.7 | 300.0007 | -0.05460442 | 0.7109955 |  | 129.6854 | 36.99999 | 48.005
3¦25 | 609.086 | [6 empty] | 38.59975 | 1491358.1 | 299.9984 | -0.05881149 | 0.7109959 |  | 128.6665 | 36.99999 | 50.005
3¦26 | 611.086 | [6 empty] | 38.65321 | 1551385.7 | 299.999 | -0.05490348 | 0.7109969 |  | 128.8445 | 36.99993 | 52.005
3¦27 | 613.086 | [6 empty] | 38.81881 | 1611416.0 | 300 | -0.05478994 | 0.7109967 |  | 129.396 | 36.99993 | 54.005
3¦28 | 615.086 | [6 empty] | 38.64321 | 1671446.5 | 299.9996 | -0.05148553 | 0.7109966 |  | 128.8109 | 36.99996 | 56.005
3¦29 | 617.086 | [6 empty] | 38.7817 | 1731473.0 | 299.9993 | -0.05041705 | 0.710998 |  | 129.2726 | 36.99987 | 58.005
3¦30 | 619.086 | [6 empty] | 38.56535 | 1791506.4 | 299.9996 | -0.0479111 | 0.7109966 |  | 128.5513 | 36.99996 | 60.005
3¦31 | 621.086 | [6 empty] | 38.58113 | 1851541.4 | 299.9998 | -0.0472551 | 0.7109946 |  | 128.6039 | 37.00005 | 62.005
3¦32 | 623.086 | [6 empty] | 38.29005 | 1911570.3 | 299.9995 | -0.04791532 | 0.7109951 |  | 127.6337 | 37.00002 | 64.005
3¦33 | 625.086 | [6 empty] | 38.30614 | 1971599.8 | 299.9991 | -0.04969477 | 0.7109953 |  | 127.6875 | 36.99999 | 66.005
3¦34 | 627.086 | [6 empty] | 38.47211 | 2031629.9 | 300 | -0.05355558 | 0.7109953 |  | 128.2404 | 37.00002 | 68.005
3¦35 | 629.086 | [6 empty] | 38.12652 | 2091660.4 | 300.0009 | -0.05221824 | 0.7109952 |  | 127.088 | 37.00002 | 70.005
3¦36 | 631.087 | [6 empty] | 38.17203 | 2151693.6 | 300.0014 | -0.05248904 | 0.7109942 |  | 127.2395 | 37.00005 | 72.00598
3¦37 | 633.087 | [6 empty] | 38.24847 | 2211723.8 | 300.0031 | -0.05015848 | 0.7109942 |  | 127.4936 | 37.00005 | 74.00598
3¦38 | 635.087 | [6 empty] | 38.1574 | 2271759.375 | 300.0005 | -0.05140816 | 0.7109944 |  | 127.1911 | 37.00005 | 76.00598
3¦39 | 637.087 | [6 empty] | 38.07566 | 2331790.625 | 300.0014 | -0.05037653 | 0.710994 |  | 126.9183 | 37.00009 | 78.00598
3¦40 | 639.087 | [6 empty] | 38.04226 | 2391820.9 | 300.0022 | -0.04857583 | 0.710994 |  | 126.8066 | 37.00009 | 80.00598
3¦41 | 641.087 | [6 empty] | 37.99776 | 2451850.6 | 300.0005 | -0.04994347 | 0.7109942 |  | 126.659 | 37.00005 | 82.00598
3¦42 | 643.087 | [6 empty] | 38.00448 | 2511876.2 | 300.0022 | -0.04640761 | 0.7109955 |  | 126.6807 | 36.99999 | 84.00598
3¦43 | 645.087 | [6 empty] | 37.81174 | 2571907.0 | 299.9993 | -0.04348686 | 0.7109952 |  | 126.0394 | 37.00002 | 86.00598
3¦44 | 647.087 | [6 empty] | 37.8144 | 2631940.2 | 300.0005 | -0.04382307 | 0.7109944 |  | 126.0478 | 37.00005 | 88.00598
3¦45 | 649.087 | [6 empty] | 37.89491 | 2691968.6 | 300.0008 | -0.04064252 | 0.7109948 |  | 126.316 | 37.00002 | 90.00598
3¦46 | 651.087 | [6 empty] | 37.82888 | 2752000.8 | 300.0019 | -0.04193271 | 0.7109944 |  | 126.0955 | 37.00005 | 92.00598
3¦47 | 653.087 | [6 empty] | 37.78888 | 2812026.2 | 300.0017 | -0.04323637 | 0.7109956 |  | 125.9622 | 36.99999 | 94.00598
3¦48 | 655.087 | [6 empty] | 37.73803 | 2872050.8 | 299.9995 | -0.04604897 | 0.7109969 |  | 125.7936 | 36.99993 | 96.00598
3¦49 | 657.087 | [6 empty] | 37.75768 | 2932079.5 | 299.9975 | -0.04618086 | 0.7109972 |  | 125.86 | 36.99993 | 98.00598
3¦50 | 659.087 | [6 empty] | 37.44973 | 2992110.4 | 299.9971 | -0.0478212 | 0.710997 |  | 124.8337 | 36.99993 | 100.006
3¦51 | 661.087 | [6 empty] | 37.54667 | 3052145.1 | 299.9999 | -0.04923872 | 0.7109959 |  | 125.1556 | 36.99999 | 102.006
3¦52 | 663.087 | [6 empty] | 37.4762 | 3112172.3 | 299.9982 | -0.04932019 | 0.7109966 |  | 124.9214 | 36.99996 | 104.006
3¦53 | 665.087 | [6 empty] | 37.60159 | 3172201.6 | 299.9997 | -0.05218083 | 0.7109967 |  | 125.3388 | 36.99993 | 106.006
3¦54 | 667.087 | [6 empty] | 37.51198 | 3232231.25 | 300.0013 | -0.0538844 | 0.7109968 |  | 125.0394 | 36.99993 | 108.006
3¦55 | 669.087 | [6 empty] | 37.54551 | 3292272.3 | 300.0001 | -0.05349943 | 0.7109957 |  | 125.1517 | 36.99999 | 110.006
3¦56 | 671.087 | [6 empty] | 37.42812 | 3352296.1 | 300.001 | -0.05353818 | 0.710997 |  | 124.76 | 36.99993 | 112.006
3¦57 | 673.087 | [6 empty] | 37.45746 | 3412325 | 300.0002 | -0.05102773 | 0.7109972 |  | 124.8581 | 36.99993 | 114.006
3¦58 | 675.087 | [6 empty] | 37.41555 | 3472358.2 | 300.0016 | -0.05378514 | 0.7109965 |  | 124.7178 | 36.99996 | 116.006
3¦59 | 677.087 | [6 empty] | 37.30412 | 3532393.75 | 299.9986 | -0.05650596 | 0.7109955 |  | 124.3476 | 36.99999 | 118.006
3¦60 | 679.087 | [6 empty] | 37.30795 | 3592421.5 | 299.9994 | -0.05395637 | 0.7109959 |  | 124.3601 | 36.99999 | 120.006
3¦61 | 681.087 | [6 empty] | 37.28834 | 3652443.75 | 299.9987 | -0.05231481 | 0.7109973 |  | 124.295 | 36.99993 | 122.006
3¦62 | 683.087 | [6 empty] | 37.29012 | 3712471.875 | 300.0009 | -0.05289594 | 0.7109977 |  | 124.3 | 36.9999 | 124.006
3¦63 | 685.087 | [6 empty] | 37.19735 | 3772503.9 | 300.0001 | -0.0515282 | 0.7109973 |  | 123.9911 | 36.9999 | 126.006
3¦64 | 687.087 | [6 empty] | 37.15525 | 3832538.7 | 299.9989 | -0.04794494 | 0.7109964 |  | 123.8513 | 36.99996 | 128.006
3¦65 | 689.087 | [6 empty] | 37.15559 | 3892571.875 | 299.9994 | -0.0475398 | 0.7109959 |  | 123.8522 | 36.99999 | 130.006
3¦66 | 691.087 | [6 empty] | 37.16497 | 3952597.7 | 300.001 | -0.04591345 | 0.7109966 |  | 123.8828 | 36.99996 | 132.006
3¦67 | 693.087 | [6 empty] | 37.15193 | 4012623.4 | 300.0003 | -0.04968845 | 0.7109973 |  | 123.8396 | 36.99993 | 134.006
3¦68 | 695.087 | [6 empty] | 37.1788 | 4072657.8 | 299.9996 | -0.04773898 | 0.7109966 |  | 123.9295 | 36.99996 | 136.006
3¦69 | 697.087 | [6 empty] | 37.00196 | 4132700 | 300.0012 | -0.04644683 | 0.7109945 |  | 123.3394 | 37.00005 | 138.006
3¦70 | 699.087 | [6 empty] | 37.15882 | 4192738.3 | 300.0052 | -0.04483581 | 0.7109931 |  | 123.8606 | 37.00012 | 140.006
3¦71 | 701.087 | [6 empty] | 37.06127 | 4252771.5 | 299.9991 | -0.04577298 | 0.7109935 |  | 123.538 | 37.00009 | 142.006
3¦72 | 703.087 | [6 empty] | 36.98608 | 4312800.8 | 300.001 | -0.04835122 | 0.7109938 |  | 123.2865 | 37.00009 | 144.006
3¦73 | 705.087 | [6 empty] | 36.91046 | 4372824.6 | 299.9998 | -0.05085471 | 0.7109948 |  | 123.0349 | 37.00002 | 146.006
3¦74 | 707.087 | [6 empty] | 36.91935 | 4432852.0 | 299.9979 | -0.05214844 | 0.7109952 |  | 123.0654 | 37.00002 | 148.006
3¦75 | 709.087 | [6 empty] | 36.9366 | 4492887.9 | 299.9995 | -0.05451724 | 0.7109943 |  | 123.1222 | 37.00005 | 150.006
3¦76 | 711.087 | [6 empty] | 36.73089 | 4552917.6 | 300.0013 | -0.05613935 | 0.7109944 |  | 122.4358 | 37.00005 | 152.006
3¦77 | 713.087 | [6 empty] | 36.8015 | 4612952.3 | 300.0006 | -0.05271244 | 0.7109937 |  | 122.6714 | 37.00009 | 154.006
3¦78 | 715.087 | [6 empty] | 36.89564 | 4672977.0 | 300.0021 | -0.05269936 | 0.7109945 |  | 122.9846 | 37.00005 | 156.006
3¦79 | 717.083 | [6 empty] | 36.79782 | 4732853.9 | 300.0007 | -0.05422432 | 0.710995 |  | 122.6591 | 37.00002 | 158.002
3¦80 | 719.083 | [6 empty] | 36.85646 | 4792880.9 | 300.0004 | -0.05327372 | 0.7109955 |  | 122.8547 | 36.99999 | 160.002
3¦81 | 721.083 | [6 empty] | 36.85666 | 4852907.8 | 299.9999 | -0.05432899 | 0.7109959 |  | 122.8556 | 36.99999 | 162.002
3¦82 | 723.083 | [6 empty] | 36.62459 | 4912941.8 | 300.0029 | -0.05410793 | 0.7109954 |  | 122.0808 | 37.00002 | 164.002
3¦83 | 725.083 | [6 empty] | 36.72355 | 4972975.8 | 300.0019 | -0.05391315 | 0.7109948 |  | 122.411 | 37.00002 | 166.002
3¦84 | 727.083 | [6 empty] | 36.65007 | 5033007.8 | 300.0023 | -0.05698631 | 0.7109945 |  | 122.166 | 37.00005 | 168.002
3¦85 | 729.083 | [6 empty] | 36.44817 | 5093033.6 | 299.9999 | -0.05373751 | 0.7109951 |  | 121.494 | 37.00002 | 170.002
3¦86 | 731.083 | [6 empty] | 36.66219 | 5153059.0 | 300 | -0.05643964 | 0.7109958 |  | 122.2073 | 36.99999 | 172.002
3¦87 | 733.083 | [6 empty] | 36.57559 | 5213090.625 | 300.0002 | -0.05422675 | 0.7109964 |  | 121.9186 | 36.99996 | 174.002
3¦88 | 735.083 | [6 empty] | 36.63851 | 5273132.4 | 300.003 | -0.0563707 | 0.7109948 |  | 122.1272 | 37.00002 | 176.002
3¦89 | 737.083 | [6 empty] | 36.50799 | 5333164.8 | 300.0013 | -0.05261935 | 0.7109945 |  | 121.6928 | 37.00005 | 178.002
3¦90 | 739.083 | [6 empty] | 36.56376 | 5393185.9 | 300.0005 | -0.05542671 | 0.7109958 |  | 121.879 | 36.99999 | 180.002
3¦91 | 741.083 | [6 empty] | 36.47622 | 5453222.3 | 300.0008 | -0.05381859 | 0.7109948 |  | 121.5871 | 37.00002 | 182.002
3¦92 | 743.083 | [6 empty] | 36.41092 | 5513252.0 | 299.9992 | -0.05794166 | 0.7109949 |  | 121.3701 | 37.00002 | 184.002
3¦93 | 745.083 | [6 empty] | 36.31197 | 5573283.2 | 300.0013 | -0.05512324 | 0.7109948 |  | 121.0394 | 37.00005 | 186.002
3¦94 | 747.083 | [6 empty] | 36.45398 | 5633319.1 | 300.0017 | -0.0517024 | 0.7109941 |  | 121.5126 | 37.00005 | 188.002
3¦95 | 749.083 | [6 empty] | 36.43629 | 5693349.2 | 300.0025 | -0.05302178 | 0.7109941 |  | 121.4533 | 37.00005 | 190.002
3¦96 | 751.083 | [6 empty] | 36.32403 | 5753378.5 | 300.0003 | -0.05184222 | 0.7109942 |  | 121.08 | 37.00005 | 192.002
3¦97 | 753.083 | [6 empty] | 36.39534 | 5813405.9 | 300.0032 | -0.04942761 | 0.7109945 |  | 121.3165 | 37.00005 | 194.002
3¦98 | 755.083 | [6 empty] | 36.29824 | 5873434.8 | 300.0008 | -0.04927907 | 0.7109947 |  | 120.9938 | 37.00005 | 196.002
3¦99 | 757.083 | [6 empty] | 36.46052 | 5933468.75 | 299.9988 | -0.05108286 | 0.7109942 |  | 121.5355 | 37.00005 | 198.002
3¦100 | 759.083 | [6 empty] | 36.36274 | 5993505.9 | 300.001 | -0.05615148 | 0.7109934 |  | 121.2087 | 37.00012 | 200.002
4¦1 | 792.793 | [6 empty] | 36.0078 | 6967730.5 | 300.0009 | -0.05759583 | 0.7109942 |  | 120.0256 | 37.00106 | 33.01001
4¦2 | 825.839 | [6 empty] | 34.98008 | 7892253.9 | 278.5783 | -0.05902716 | 0.7109941 |  | 125.5664 | 37.00106 | 66.05597
4¦3 | 858.864 | [6 empty] | 33.76266 | 8745400 | 257.1387 | -0.06119478 | 0.7110469 |  | 131.3013 | 37.00106 | 99.08099
4¦4 | 891.89 | [6 empty] | 32.67542 | 9527050.8 | 235.7365 | -0.05913537 | 0.7109945 |  | 138.6099 | 37.00106 | 132.107
4¦5 | 924.915 | [6 empty] | 31.56791 | 10239343.75 | 214.3146 | -0.05281607 | 0.7109945 |  | 147.2971 | 37.00106 | 165.132
4¦6 | 957.955 | [6 empty] | 30.35487 | 10880472.7 | 192.8932 | -0.04884127 | 0.7109941 |  | 157.3662 | 37.00106 | 198.172
4¦7 | 990.976 | [6 empty] | 29.0163 | 11450436.7 | 171.4715 | -0.04875109 | 0.7109941 |  | 169.2194 | 37.00106 | 231.193
4¦8 | 1023.991 | [6 empty] | 27.76676 | 11949511.7 | 150.0502 | -0.04840172 | 0.7109942 |  | 185.0498 | 37.00106 | 264.208
4¦9 | 1057.021 | [6 empty] | 26.32551 | 12378045.3 | 128.6287 | -0.05185144 | 0.7109941 |  | 204.6628 | 37.00106 | 297.238
4¦10 | 1090.057 | [6 empty] | 24.71519 | 12735860.2 | 107.2072 | -0.0546215 | 0.7109945 |  | 230.5367 | 37.00106 | 330.274
4¦11 | 1123.072 | [6 empty] | 22.98612 | 13022655.5 | 85.78574 | -0.06521829 | 0.7109945 |  | 267.948 | 37.00106 | 363.289
4¦12 | 1156.103 | [6 empty] | 20.95836 | 13238823.4 | 64.36906 | -0.07541776 | 0.7109426 |  | 325.5968 | 37.00106 | 396.32
4¦13 | 1189.128 | [6 empty] | 18.42986 | 13385140.6 | 42.94614 | -0.06435338 | 0.7109423 |  | 429.1389 | 37.00106 | 429.345
4¦14 | 1222.143 | [6 empty] | 14.84878 | 13459678.1 | 21.52316 | -0.07306363 | 0.7109427 |  | 689.8976 | 37.00106 | 462.3599
4¦15 | 1255.169 | [6 empty] | 2.470233 | 13463434.4 | 0.09992953 | -0.08195222 | 0.7109415 |  | 24719.75 | 37.00106 | 495.3859
5¦1 | 1501.084 | 3.984602 | 3.435964 | 2.017722 | 0.1 | 0.6283185 | 0.5872528 | 4.99999 | 125.8551 | 0.7907709 | -0.07002418 | 0.7109483 | 6341.691 |  | 37.00146 | 59.99194
5¦2 | 1548.731 | 4.282919 | 3.695237 | 2.165323 | 0.1258925 | 0.7910062 | 0.585962 | 5.000107 | 117.8362 | 0.9320918 | -0.07014583 | 0.7109483 | 5414.521 |  | 36.99807 | 107.6389
5¦3 | 1586.578 | 4.630527 | 4.006276 | 2.321968 | 0.1584893 | 0.9958177 | 0.5795751 | 5.000103 | 110.1187 | 1.096581 | -0.06762356 | 0.7109581 | 4649.974 |  | 37.00045 | 145.486
5¦4 | 1616.639 | 5.003369 | 4.340002 | 2.489595 | 0.1995262 | 1.25366 | 0.5736278 | 4.999907 | 103.563 | 1.298329 | -0.06985358 | 0.710948 | 3991.008 |  | 37.0006 | 175.547
5¦5 | 1640.516 | 5.397456 | 4.691392 | 2.668964 | 0.2511886 | 1.578265 | 0.5688947 | 5.000005 | 98.40912 | 1.553156 | -0.07154919 | 0.7109455 | 3419.867 |  | 36.99993 | 199.424
5¦6 | 1659.478 | 5.801261 | 5.04879 | 2.857333 | 0.3162278 | 1.986918 | 0.5659324 | 4.999816 | 95.094 | 1.889439 | -0.06964729 | 0.7109483 | 2919.729 |  | 37.00082 | 218.386
5¦7 | 1674.539 | 6.209657 | 5.407645 | 3.052411 | 0.3981072 | 2.501381 | 0.564442 | 4.999966 | 94.12204 | 2.354351 | -0.07600171 | 0.710948 | 2482.491 |  | 36.99984 | 233.4469
5¦8 | 1706.454 | 6.619135 | 5.766111 | 3.250371 | 0.5011872 | 3.149052 | 0.563695 | 4.999742 | 96.23837 | 3.030596 | -0.06676185 | 0.710948 | 2101.945 |  | 36.99911 | 265.3619
5¦9 | 1731.8 | 7.008062 | 6.093796 | 3.461009 | 0.6309574 | 3.964422 | 0.5679348 | 4.999986 | 102.0044 | 4.043887 | -0.06852768 | 0.7109483 | 1767.739 |  | 37.0003 | 290.708
5¦10 | 1751.933 | 7.444626 | 6.465895 | 3.689805 | 0.7943283 | 4.990912 | 0.5706573 | 5.000162 | 105.2973 | 5.255296 | -0.06681807 | 0.7109453 | 1491.636 |  | 36.9989 | 310.8409
5¦11 | 1767.923 | 8.20359 | 7.175917 | 3.975564 | 1 | 6.283185 | 0.5540162 | 4.999588 | 88.43799 | 5.556723 | -0.07147299 | 0.7109483 | 1305.642 |  | 36.99987 | 326.8309
5¦12 | 1780.622 | 9.35351 | 8.314226 | 4.285066 | 1.258925 | 7.910062 | 0.5153983 | 4.99937 | 57.65641 | 4.560658 | -0.06773403 | 0.7109453 | 1182.483 |  | 36.9992 | 339.5299
5¦13 | 1790.706 | 10.59808 | 9.563795 | 4.566512 | 1.584893 | 9.958179 | 0.4774838 | 5.000013 | 32.90681 | 3.276919 | -0.06777234 | 0.7109482 | 1064.258 |  | 36.99883 | 349.614
5¦14 | 1798.714 | 11.7498 | 10.69972 | 4.855282 | 1.995263 | 12.5366 | 0.4537918 | 4.999063 | 18.39124 | 2.305636 | -0.06372598 | 0.7109483 | 937.2391 |  | 36.99938 | 357.6219
5¦15 | 1805.074 | 12.95732 | 11.91476 | 5.092194 | 2.511886 | 15.78265 | 0.4273682 | 4.998745 | 10.58435 | 1.670491 | -0.06069891 | 0.7109463 | 820.985 |  | 37.00112 | 363.9819
5¦16 | 1810.125 | 14.15026 | 13.12431 | 5.289844 | 3.162278 | 19.86918 | 0.403142 | 4.9985 | 6.248967 | 1.241618 | -0.06332105 | 0.7109446 | 712.1716 |  | 37.00182 | 369.033
5¦17 | 1814.133 | 15.92918 | 15.00124 | 5.357402 | 3.981072 | 25.01381 | 0.3570333 | 4.998067 | 3.78293 | 0.9462551 | -0.06352461 | 0.7109451 | 636.8154 |  | 37.00201 | 373.041
5¦18 | 1821.505 | 14.87635 | 13.88872 | 5.33003 | 5.011873 | 31.49053 | 0.3839144 | 4.997562 | 2.282573 | 0.7187944 | -0.06357969 | 0.7109451 | 472.407 |  | 36.99944 | 380.413
5¦19 | 1827.359 | 16.95151 | 16.25844 | 4.797576 | 6.309575 | 39.64423 | 0.294422 | 4.996892 | 1.417596 | 0.561995 | -0.06395902 | 0.710948 | 427.5908 |  | 36.99661 | 386.267
5¦20 | 1832.007 | 19.5402 | 19.30344 | 3.032604 | 7.943282 | 49.90911 | 0.1581051 | 4.995986 | 0.8843906 | 0.4413915 | -0.06507722 | 0.7109492 | 391.5157 |  | 36.9985 | 390.9149
5¦21 | 1835.697 | 21.31945 | 20.9787 | 3.796468 | 10 | 62.83185 | 0.2594071 | 4.995006 | 0.5517161 | 0.3466534 | -0.06384152 | 0.7109483 | 339.3096 |  | 36.99908 | 394.605
5¦22 | 1838.625 | 23.24413 | 22.4869 | 5.88465 | 12.58926 | 79.10064 | 0.3677007 | 4.993619 | 0.3454739 | 0.2732721 | -0.06398638 | 0.7109477 | 293.8552 |  | 36.99902 | 397.533
5¦23 | 1840.949 | 22.74107 | 19.19235 | 12.19877 | 15.84893 | 99.58179 | 0.7622531 | 4.991938 | 0.2160217 | 0.2151183 | -0.06615244 | 0.7109476 | 228.3658 |  | 36.99886 | 399.8569
5¦24 | 1842.794 | 39.80333 | 24.3295 | 31.50208 | 19.95262 | 125.366 | 1.08443 | 4.989809 | 0.1358769 | 0.1703434 | -0.06968286 | 0.7109483 | 317.497 |  | 36.99932 | 401.7019
5¦25 | 1845.57 | 47.72321 | 45.35501 | 14.84681 | 25.11887 | 157.8265 | 0.6424873 | 4.98705 | 0.08588482 | 0.135549 | -0.07063757 | 0.7109477 | 302.3777 |  | 36.99926 | 404.4779
5¦26 | 1847.774 | 21.1972 | 2.800785 | 21.01135 | 31.62278 | 198.6918 | 8.455606 | 4.983586 | 0.05329921 | 0.1059011 | -0.0705926 | 0.7109449 | 106.6838 |  | 36.99996 | 406.682
5¦27 | 1849.522 | 79.64937 | 9.857924 | 79.03697 | 39.81073 | 250.1382 | 11.40747 | 4.978993 | 0.03332809 | 0.0833663 | -0.0695252 | 0.7109467 | 318.4215 |  | 37.00033 | 408.4299
5¦28 | 1850.908 | 61.43615 | 59.70999 | 14.46087 | 50.11873 | 314.9053 | 3.013996 | 4.973084 | 0.02091659 | 0.06586746 | -0.06821664 | 0.7109451 | 195.094 |  | 37.00073 | 409.8159
5¦29 | 1852.008 | 1002.974 | 465.9879 | 888.1505 | 63.09573 | 396.4421 | 1.764269 | 4.965959 | 0.01330752 | 0.05275663 | -0.06709681 | 0.7109453 | 2529.937 |  | 37.00082 | 410.916
5¦30 | 1852.878 | 5184.125 | 2395.193 | 4597.63 | 79.43284 | 499.0912 | 1.920514 | 4.955865 | 0.008670955 | 0.04327598 | -0.06679029 | 0.7109453 | 10387.13 |  | 37.00027 | 411.786
5¦31 | 1853.568 | 11438.08 | 8511.979 | 7640.417 | 100 | 628.3185 | 1.038893 | 4.944544 | 0.005800085 | 0.03644301 | -0.06693523 | 0.7109453 | 18204.28 |  | 37.00048 | 412.476