## St_CL_14_stressSweeps_1.rwd
SegIndex | t in s | ¦G*¦ in Pa | G' in Pa | G" in Pa | f in Hz | ω in rad/s | tan(δ) in - | τ in Pa | ɣ in % | ɣ̇ in 1/s | Fn in N | h in mm | ¦η*¦ in mPas | η in mPas | T in °C | t_seg in s
1¦1 | 24.618 | [6 empty] | 0 | -5.556012 | -0.00354587 | 2.006877 | 1.339234 |  | 0 | 37.00054 | 16.435
2¦1 | 132.601 | 825.0222 | 822.4689 | 64.85807 | 1 | 6.283185 | 0.0789033 | 0.1187904 | 0.01469772 | 0.0009234849 | 0.0371989 | 1.305889 | 131306.4 |  | 37.00207 | 15.993
2¦2 | 148.592 | 828.5458 | 826.1814 | 62.54941 | 1 | 6.283185 | 0.07572334 | 0.1497707 | 0.01845049 | 0.001159278 | 0.03712241 | 1.305845 | 131867.2 |  | 37.00027 | 31.98399
2¦3 | 164.582 | 834.3635 | 831.8264 | 65.01858 | 1 | 6.283185 | 0.07816339 | 0.1888308 | 0.02309579 | 0.001451151 | 0.03764588 | 1.305846 | 132793.1 |  | 37.00027 | 47.974
2¦4 | 180.573 | 840.6859 | 838.2854 | 63.48547 | 1 | 6.283185 | 0.07573295 | 0.2380777 | 0.02889623 | 0.001815604 | 0.03142715 | 1.305846 | 133799.3 |  | 37.00024 | 63.965
2¦5 | 196.561 | 850.4307 | 847.9829 | 64.47779 | 1 | 6.283185 | 0.07603741 | 0.3001678 | 0.03600614 | 0.002262333 | 0.02988402 | 1.305846 | 135350.3 |  | 37.00198 | 79.953
2¦6 | 212.551 | 857.5012 | 854.9913 | 65.56017 | 1 | 6.283185 | 0.07667911 | 0.3784508 | 0.04501468 | 0.002828356 | 0.02426722 | 1.305846 | 136475.6 |  | 37.0028 | 95.94299
2¦7 | 228.54 | 865.3436 | 862.8173 | 66.07519 | 1 | 6.283185 | 0.07658049 | 0.4771504 | 0.05622988 | 0.003533027 | 0.01866901 | 1.305845 | 137723.7 |  | 36.99993 | 111.932
2¦8 | 244.53 | 871.3817 | 868.9205 | 65.44689 | 1 | 6.283185 | 0.07532059 | 0.6015926 | 0.070394 | 0.004422985 | 0.01660672 | 1.305791 | 138684.7 |  | 37.00085 | 127.922
2¦9 | 260.519 | 878.3076 | 875.8204 | 66.05068 | 1 | 6.283185 | 0.07541534 | 0.7584823 | 0.0880386 | 0.005531629 | 0.005858723 | 1.305791 | 139787 |  | 37.00225 | 143.911
2¦10 | 276.509 | 887.3709 | 884.8738 | 66.5241 | 1 | 6.283185 | 0.07517919 | 0.9562976 | 0.1098447 | 0.006901748 | -0.001768873 | 1.305789 | 141229.5 |  | 36.99951 | 159.901
2¦11 | 292.498 | 896.1082 | 893.593 | 67.09299 | 1 | 6.283185 | 0.0750824 | 1.205698 | 0.1371151 | 0.008615194 | -0.004210467 | 1.305792 | 142620 |  | 36.99883 | 175.89
2¦12 | 308.486 | 906.725 | 904.1904 | 67.75031 | 1 | 6.283185 | 0.07492939 | 1.520143 | 0.1708126 | 0.01073247 | -0.006829794 | 1.305792 | 144309.8 |  | 36.99868 | 191.878
2¦13 | 324.475 | 914.8413 | 912.2502 | 68.80595 | 1 | 6.283185 | 0.07542456 | 1.916592 | 0.2134143 | 0.01340922 | -0.01226741 | 1.305792 | 145601.5 |  | 37.00094 | 207.867
2¦14 | 340.463 | 917.314 | 914.7378 | 68.70033 | 1 | 6.283185 | 0.07510406 | 2.416437 | 0.2683317 | 0.01685978 | -0.01518184 | 1.305791 | 145995.1 |  | 37.00195 | 223.855
2¦15 | 356.454 | 917.276 | 914.7105 | 68.55612 | 1 | 6.283185 | 0.07494834 | 3.046636 | 0.3383273 | 0.02125773 | -0.02359361 | 1.305789 | 145989 |  | 37.00005 | 239.846
2¦16 | 372.444 | 914.9128 | 912.3322 | 68.66939 | 1 | 6.283185 | 0.07526744 | 3.8412 | 0.427685 | 0.02687224 | -0.02231556 | 1.305792 | 145612.9 |  | 36.99911 | 255.836
2¦17 | 388.435 | 905.3326 | 902.7133 | 68.81731 | 1 | 6.283185 | 0.07623406 | 4.842974 | 0.5450354 | 0.03424558 | -0.0271276 | 1.305792 | 144088.2 |  | 37.00091 | 271.827
2¦18 | 404.423 | 893.6068 | 891.0075 | 68.10752 | 1 | 6.283185 | 0.07643847 | 6.106034 | 0.6963635 | 0.04375381 | -0.03320141 | 1.305791 | 142221.9 |  | 36.99926 | 287.815
2¦19 | 420.412 | 887.4014 | 884.7571 | 68.45588 | 1 | 6.283185 | 0.07737245 | 7.69846 | 0.8842331 | 0.05555801 | -0.03736367 | 1.305792 | 141234.3 |  | 37.00076 | 303.804
2¦20 | 436.4 | 882.6963 | 880.0046 | 68.88203 | 1 | 6.283185 | 0.07827501 | 9.706213 | 1.1209 | 0.07042819 | -0.04140683 | 1.305791 | 140485.5 |  | 37.00131 | 319.792
2¦21 | 452.39 | 885.5163 | 882.7039 | 70.5197 | 1 | 6.283185 | 0.07989064 | 12.23763 | 1.408633 | 0.08850701 | -0.04220241 | 1.305731 | 140934.3 |  | 36.99999 | 335.782
2¦22 | 468.379 | 886.3165 | 883.3141 | 72.89101 | 1 | 6.283185 | 0.08251958 | 15.42911 | 1.774338 | 0.111485 | -0.04977251 | 1.305732 | 141061.6 |  | 37.00079 | 351.771
2¦23 | 484.369 | 884.5566 | 881.3025 | 75.80381 | 1 | 6.283185 | 0.08601357 | 19.45304 | 2.241584 | 0.1408429 | -0.05010951 | 1.305743 | 140781.5 |  | 37.00009 | 367.761
2¦24 | 500.358 | 874.9763 | 871.3635 | 79.42954 | 1 | 6.283185 | 0.09115551 | 24.52636 | 2.857684 | 0.1795536 | -0.04870789 | 1.305721 | 139256.8 |  | 37.0007 | 383.75
2¦25 | 516.348 | 863.609 | 859.4924 | 84.22231 | 1 | 6.283185 | 0.09799149 | 30.92287 | 3.651173 | 0.22941 | -0.048797 | 1.30577 | 137447.6 |  | 37.00091 | 399.74
2¦26 | 532.337 | 847.6896 | 842.833 | 90.60977 | 1 | 6.283185 | 0.1075058 | 38.98748 | 4.691394 | 0.294769 | -0.05627307 | 1.305789 | 134914 |  | 37.00121 | 415.729
2¦27 | 548.327 | 831.6544 | 825.8227 | 98.31561 | 1 | 6.283185 | 0.1190527 | 49.15523 | 6.030802 | 0.3789265 | -0.05754023 | 1.305731 | 132361.9 |  | 36.99975 | 431.719
2¦28 | 564.316 | 816.5915 | 809.3706 | 108.3554 | 1 | 6.283185 | 0.1338772 | 61.97498 | 7.746306 | 0.4867148 | -0.05483498 | 1.305764 | 129964.6 |  | 37.00024 | 447.708
2¦29 | 580.306 | 788.1298 | 778.9045 | 120.2349 | 1 | 6.283185 | 0.1543666 | 78.13786 | 10.12546 | 0.6362017 | -0.05578405 | 1.30576 | 125434.8 |  | 36.99963 | 463.698
2¦30 | 596.297 | 749.889 | 737.8184 | 134.0059 | 1 | 6.283185 | 0.1816319 | 98.5161 | 13.42935 | 0.8437911 | -0.05753886 | 1.305748 | 119348.5 |  | 36.99941 | 479.689
2¦31 | 612.285 | 698.6932 | 682.4263 | 149.8889 | 1 | 6.283185 | 0.2196557 | 124.2094 | 18.19643 | 1.143316 | -0.05531127 | 1.305748 | 111200.5 |  | 36.99713 | 495.677
2¦32 | 628.276 | 629.8503 | 608.2316 | 163.6022 | 1 | 6.283185 | 0.2690088 | 156.6025 | 25.50324 | 1.602416 | -0.0520281 | 1.305748 | 100243.8 |  | 37.00115 | 511.668
2¦33 | 644.264 | 543.1944 | 514.1715 | 175.1794 | 1 | 6.283185 | 0.3407779 | 197.4446 | 37.40456 | 2.350198 | -0.04306856 | 1.305744 | 86452.06 |  | 37.00097 | 527.656
2¦34 | 660.255 | 407.3711 | 361.9966 | 186.8413 | 1 | 6.283185 | 0.5168917 | 248.9381 | 63.31065 | 3.977925 | -0.01757603 | 1.30574 | 64835.12 |  | 36.9999 | 543.647
2¦35 | 676.243 | 153.0206 | 69.80092 | 136.1732 | 1 | 6.283185 | 2.03229 | 313.8606 | 214.1383 | 13.45471 | -0.004855544 | 1.305753 | 24353.98 |  | 37.00131 | 559.635
2¦36 | 692.233 | 32.17741 | 3.239209 | 32.01396 | 1 | 6.283185 | 10.00568 | 395.7148 | 1073.72 | 67.46384 | -0.0411836 | 1.30574 | 5121.194 |  | 36.99969 | 575.625
2¦37 | 708.222 | 18.53281 | 1.310013 | 18.48646 | 1 | 6.283185 | 14.1338 | 498.918 | 1911.741 | 120.1182 | -0.0344508 | 1.305725 | 2949.589 |  | 37.00027 | 591.614
2¦38 | 724.212 | 12.38508 | 0.7509636 | 12.36229 | 1 | 6.283185 | 16.45422 | 629.0322 | 2868.039 | 180.2042 | -0.003801978 | 1.305761 | 1971.147 |  | 37.00088 | 607.604
2¦39 | 740.203 | 9.162791 | 0.5348543 | 9.147167 | 1 | 6.283185 | 17.1021 | 793.0853 | 3946.818 | 247.9859 | 0.02215625 | 1.30574 | 1458.303 |  | 37.00097 | 623.595
2¦40 | 756.193 | 6.653645 | 0.398857 | 6.641679 | 1 | 6.283185 | 16.65555 | 999.9209 | 5293.164 | 332.5793 | 0.03543633 | 1.30574 | 1058.96 |  | 37.00118 | 639.585