## St_CL_14_viscoelasticRecovery_2
SegIndex | t in s | ¦G*¦ in Pa | G' in Pa | G" in Pa | f in Hz | ω in rad/s | tan(δ) in - | τ in Pa | ɣ in % | ɣ̇ in 1/s | Fn in N | h in mm | ¦η*¦ in mPas | η in mPas | T in °C | t_seg in s
1¦1 | 14.155 | [6 empty] | 0 | -4.690558 | -0.003873881 | -0.00251175 | 9.674835 |  | 0 | 37.00021 | 0.6599998
1¦2 | 14.81 | [6 empty] | 0 | -4.916148 | -0.003415829 | -0.002197356 | 9.349586 |  | 0 | 37.00021 | 1.315001
1¦3 | 15.465 | [6 empty] | 0 | -5.147125 | -0.003749814 | -0.003559963 | 9.020335 |  | 0 | 37.00021 | 1.97
1¦4 | 16.12 | [6 empty] | 0 | -5.372715 | -0.00342141 | -0.003411939 | 8.693585 |  | 0 | 37.00021 | 2.625001
1¦5 | 16.775 | [6 empty] | 0 | -5.596546 | -0.003517769 | -0.004229599 | 8.365485 |  | 0 | 37.00021 | 3.28
1¦6 | 17.43 | [6 empty] | 0 | -5.812132 | -0.003081305 | -0.004846826 | 8.037185 |  | 0 | 37.00021 | 3.935
1¦7 | 18.085 | [6 empty] | 0 | -6.022771 | -0.003337801 | -0.002805364 | 7.710135 |  | 0 | 37.00024 | 4.589999
1¦8 | 18.74 | [6 empty] | 0 | -6.229452 | -0.00297294 | -0.004792861 | 7.382235 |  | 0 | 37.00024 | 5.245
1¦9 | 19.395 | [6 empty] | 0 | -6.428547 | -0.003371903 | -0.004577723 | 7.055885 |  | 0 | 37.00021 | 5.900001
1¦10 | 20.05 | [6 empty] | 0 | -6.621926 | -0.002802865 | -0.004486198 | 6.727436 |  | 0 | 37.00021 | 6.554999
1¦11 | 20.705 | [6 empty] | 0 | -6.807829 | -0.003138824 | -0.005228346 | 6.401386 |  | 0 | 37.00018 | 7.21
1¦12 | 21.36 | [6 empty] | 0 | -6.989884 | -0.002516687 | -0.004925968 | 6.072137 |  | 0 | 37.00015 | 7.865001
1¦13 | 22.015 | [6 empty] | 0 | -7.174248 | -0.00302616 | -0.005490876 | 5.746087 |  | 0 | 37.00015 | 8.52
1¦14 | 22.675 | [6 empty] | 0 | -7.348168 | -0.002541994 | -0.005019117 | 5.416236 |  | 0 | 37.00015 | 9.179999
1¦15 | 23.33 | [6 empty] | 0 | -7.513402 | -0.002372829 | -0.007143042 | 5.086237 |  | 0 | 37.00015 | 9.835
1¦16 | 23.985 | [6 empty] | 0 | -7.671821 | -0.00274021 | -0.007738077 | 4.761987 |  | 0 | 37.00012 | 10.49
1¦17 | 24.64 | [6 empty] | 0 | -7.827602 | -0.001902397 | -0.007494236 | 4.430337 |  | 0 | 37.00012 | 11.145
1¦18 | 25.295 | [6 empty] | 0 | -7.973488 | -0.002310177 | -0.008265262 | 4.106837 |  | 0 | 37.00012 | 11.8
1¦19 | 25.95 | [6 empty] | 0 | -8.121792 | -0.002179058 | -0.009326733 | 3.774637 |  | 0 | 37.00012 | 12.455
1¦20 | 26.605 | [6 empty] | 0 | -8.260971 | -0.002129601 | -0.01075046 | 3.450987 |  | 0 | 37.00015 | 13.11
1¦21 | 27.26 | [6 empty] | 0 | -8.40246 | -0.002155818 | -0.01017625 | 3.119487 |  | 0 | 37.00012 | 13.765
1¦22 | 27.915 | [6 empty] | 0 | -8.527019 | -0.001784991 | -0.009839483 | 2.795637 |  | 0 | 37.00012 | 14.42
1¦23 | 28.57 | [6 empty] | 0 | -8.66246 | -0.001980261 | -0.0115412 | 2.464137 |  | 0 | 37.00012 | 15.075
1¦24 | 29.225 | [6 empty] | 0 | -8.653886 | 0.0002695307 | -0.006360372 | 2.139487 |  | 0 | 37.00012 | 15.73
1¦25 | 29.88 | [6 empty] | 0 | -8.561759 | 0.001022798 | 0.03185328 | 1.809436 |  | 0 | 37.00015 | 16.385
1¦26 | 30.535 | [6 empty] | 0 | -8.493708 | 0.001589712 | 0.107754 | 1.484487 |  | 0 | 37.00012 | 17.04
1¦27 | 31.19 | [6 empty] | 0 | -8.304616 | 0.0007125493 | 0.3039889 | 1.155037 |  | 0 | 37.00012 | 17.695
1¦28 | 31.845 | [6 empty] | 0 | -8.397073 | -0.002010609 | 1.650663 | 0.8302371 |  | 0 | 37.00012 | 18.35
1¦29 | 31.92 | [6 empty] | 0 | -8.434013 | -0.003870344 | 2.020024 | 0.7897873 |  | 0 | 37.00012 | 18.425
2¦1 | 191.479 | 1188.378 | 1186.485 | 67.05316 | 0.1 | 0.6283185 | 0.05651439 | 4.99999 | 0.420768 | 0.002643763 | 0.05190808 | 0.7622368 | 1891363.0 |  | 37.001 | 59.99001
2¦2 | 239.127 | 1223.216 | 1221.31 | 68.26193 | 0.1258925 | 0.7910062 | 0.05589256 | 5.000113 | 0.4088189 | 0.003233783 | -0.08101773 | 0.7621899 | 1546405.0 |  | 37.00085 | 107.638
2¦3 | 276.974 | 1250.355 | 1248.304 | 71.58136 | 0.1584893 | 0.9958177 | 0.05734295 | 5.00011 | 0.3999738 | 0.003983011 | -0.1881157 | 0.7621896 | 1255606.2 |  | 37.00115 | 145.485
2¦4 | 307.035 | 1274.619 | 1272.502 | 73.42109 | 0.1995262 | 1.25366 | 0.05769819 | 4.999915 | 0.3923832 | 0.004919152 | -0.2762361 | 0.7621766 | 1016717.7 |  | 37.001 | 175.546
2¦5 | 330.912 | 1295.85 | 1293.62 | 75.99072 | 0.2511886 | 1.578265 | 0.05874269 | 5.00001 | 0.3860276 | 0.006092537 | -0.3449926 | 0.7621358 | 821059.9 |  | 37.00033 | 199.423
2¦6 | 349.874 | 1316.526 | 1314.123 | 79.49181 | 0.3162278 | 1.986918 | 0.06049144 | 4.999815 | 0.3800633 | 0.007551545 | -0.3903298 | 0.76209 | 662596.9 |  | 37.00073 | 218.385
2¦7 | 364.935 | 1334.546 | 1331.916 | 83.74711 | 0.3981072 | 2.501381 | 0.06287757 | 4.999959 | 0.3750885 | 0.009382394 | -0.4439825 | 0.7620898 | 533523.6 |  | 36.99993 | 233.446
2¦8 | 396.849 | 1362.416 | 1359.519 | 88.79846 | 0.5011872 | 3.149052 | 0.06531606 | 4.999739 | 0.3676358 | 0.01157704 | -0.5163818 | 0.7620901 | 432643.1 |  | 37.00298 | 265.36
2¦9 | 422.196 | 1385.585 | 1382.368 | 94.35737 | 0.6309574 | 3.964422 | 0.06825702 | 4.999987 | 0.3618721 | 0.01434614 | -0.5341808 | 0.7620867 | 349504.9 |  | 36.99905 | 290.707
2¦10 | 442.329 | 1384.928 | 1381.725 | 94.13274 | 0.7943283 | 4.990912 | 0.06812714 | 5.000162 | 0.3626611 | 0.0181001 | -0.1915329 | 0.7621364 | 277490 |  | 37.00295 | 310.84
2¦11 | 458.319 | 1398.993 | 1395.541 | 98.21712 | 1 | 6.283185 | 0.07037896 | 4.999586 | 0.3598941 | 0.02261281 | -0.1981388 | 0.7621351 | 222656.6 |  | 36.9988 | 326.83
2¦12 | 471.018 | 1415.876 | 1412.128 | 102.9548 | 1.258925 | 7.910062 | 0.07290778 | 4.999373 | 0.3570217 | 0.02824064 | -0.202279 | 0.7621392 | 178996.9 |  | 36.99893 | 339.529
2¦13 | 481.102 | 1432.599 | 1428.507 | 108.2048 | 1.584893 | 9.958179 | 0.07574677 | 5.000012 | 0.3551396 | 0.03536544 | -0.2049106 | 0.7621395 | 143861.5 |  | 36.9978 | 349.613
2¦14 | 489.11 | 1447.984 | 1443.467 | 114.2846 | 1.995263 | 12.5366 | 0.07917364 | 4.999065 | 0.3548469 | 0.04448576 | -0.2049951 | 0.7621394 | 115500.5 |  | 36.99899 | 357.621
2¦15 | 495.47 | 1466.811 | 1461.899 | 119.9451 | 2.511886 | 15.78265 | 0.08204751 | 4.998742 | 0.3558696 | 0.05616565 | -0.2087336 | 0.7621394 | 92938.21 |  | 36.99896 | 363.981
2¦16 | 500.518 | 1485.341 | 1480.012 | 125.7039 | 3.162278 | 19.86918 | 0.08493471 | 4.998495 | 0.3604356 | 0.0716156 | -0.2105426 | 0.7621399 | 74756.04 |  | 36.99902 | 369.029
2¦17 | 504.527 | 1503.537 | 1497.745 | 131.845 | 3.981072 | 25.01381 | 0.08802896 | 4.998065 | 0.3709607 | 0.09279142 | -0.2165657 | 0.7621387 | 60108.26 |  | 36.99938 | 373.038
2¦18 | 511.899 | 1526.021 | 1519.768 | 138.0073 | 5.011873 | 31.49053 | 0.09080877 | 4.997564 | 0.3908996 | 0.1230963 | -0.2227952 | 0.7621246 | 48459.68 |  | 37.00149 | 380.41
2¦19 | 517.753 | 1553.035 | 1546.137 | 146.2185 | 6.309575 | 39.64423 | 0.09456883 | 4.996896 | 0.4303774 | 0.1706198 | -0.2230955 | 0.7620889 | 39174.31 |  | 37.0014 | 386.264
2¦20 | 522.401 | 1575.867 | 1568.082 | 156.4498 | 7.943282 | 49.90911 | 0.09977763 | 4.995983 | 0.5225505 | 0.2608003 | -0.232066 | 0.7620931 | 31574.74 |  | 37.00292 | 390.912
2¦21 | 526.091 | 1604.903 | 1596.888 | 160.1951 | 10 | 62.83185 | 0.1003171 | 4.995008 | 0.7953022 | 0.4997031 | -0.2360045 | 0.7620864 | 25542.82 |  | 37.00216 | 394.602
2¦22 | 529.019 | 1617.35 | 1608.29 | 170.9512 | 12.58926 | 79.10064 | 0.1062935 | 4.993619 | 2.611269 | 2.065531 | -0.2393402 | 0.7620888 | 20446.74 |  | 37.00195 | 397.53
2¦23 | 531.343 | 1668.677 | 1660.743 | 162.5263 | 15.84893 | 99.58179 | 0.09802568 | 4.991939 | 0.5855658 | 0.5831169 | -0.2369789 | 0.7620921 | 16756.85 |  | 37.00137 | 399.854
2¦24 | 533.187 | 1722.36 | 1717.664 | 127.1087 | 19.95262 | 125.366 | 0.07404293 | 4.989803 | 0.2229885 | 0.2795518 | -0.2432804 | 0.762136 | 13738.65 |  | 37.00164 | 401.698
2¦25 | 535.964 | 1779.271 | 1778.232 | 60.79794 | 25.11887 | 157.8265 | 0.0341861 | 4.987051 | 0.1112032 | 0.1755081 | -0.2438854 | 0.7621361 | 11273.59 |  | 37.00219 | 404.475
2¦26 | 538.168 | 1901.516 | 1901.406 | 20.44568 | 31.62278 | 198.6918 | 0.01073864 | 4.98357 | 0.06212028 | 0.1234279 | -0.2464019 | 0.7621363 | 9570.181 |  | 37.00198 | 406.679
2¦27 | 539.916 | 1823.623 | 1823.572 | 13.63157 | 39.81073 | 250.1382 | 0.007641891 | 4.979006 | 0.03580856 | 0.08957089 | -0.2465337 | 0.7621368 | 7290.461 |  | 37.00195 | 408.427
2¦28 | 541.302 | 1338.635 | 1338.374 | 26.43064 | 50.11873 | 314.9053 | 0.024066 | 4.973085 | 0.02109065 | 0.06641556 | -0.2460617 | 0.7621378 | 4250.912 |  | 37.0017 | 409.813
2¦29 | 542.402 | 1674.892 | 1501.828125 | 741.4686 | 63.09573 | 396.4421 | 0.649296 | 4.965915 | 0.01296881 | 0.05141383 | -0.2453217 | 0.7621383 | 4224.809 |  | 37.00167 | 410.913
2¦30 | 543.272 | 1757.217 | 1542.104 | 842.4529 | 79.43284 | 499.0912 | 1.506773 | 4.95584 | 0.007902141 | 0.0394389 | -0.2486619 | 0.7621382 | 3520.833 |  | 37.00137 | 411.783
2¦31 | 543.962 | 2040.964 | 1721.667 | 1096.083 | 100 | 628.3185 | 1.875241 | 4.944218 | 0.004833548 | 0.03037008 | -0.2487304 | 0.7621382 | 3248.296 |  | 37.00097 | 412.473
3¦1 | 549.17 | [6 empty] | 294.043 | 50564.56 | 300.3626 | -0.06306764 | 0.7621383 |  | 978.96 | 37.00005 | 2.005005
3¦2 | 551.17 | [6 empty] | 231.5907 | 110611.7 | 299.9443 | -0.02424953 | 0.7621376 |  | 772.1122 | 37.00009 | 4.005005
3¦3 | 553.17 | [6 empty] | 227.0997 | 170643.8 | 299.972 | -0.002401225 | 0.7621382 |  | 757.0697 | 37.00005 | 6.005005
3¦4 | 555.17 | [6 empty] | 220.1167 | 230675.7 | 300.0408 | -0.008600153 | 0.7621394 |  | 733.6226 | 36.99999 | 8.005005
3¦5 | 557.17 | [6 empty] | 215.1706 | 290706.9 | 300.011 | -0.01652646 | 0.7621392 |  | 717.209 | 37.00002 | 10.005
3¦6 | 559.17 | [6 empty] | 205.9591 | 350739.5 | 300.0171 | -0.02094864 | 0.7621387 |  | 686.4913 | 37.00002 | 12.005
3¦7 | 561.17 | [6 empty] | 204.3152 | 410769.1 | 300.003 | -0.02345336 | 0.7621397 |  | 681.0437 | 36.99999 | 14.005
3¦8 | 563.17 | [6 empty] | 202.1385 | 470800 | 299.9837 | -0.02525666 | 0.7621389 |  | 673.8318 | 37.00002 | 16.005
3¦9 | 565.17 | [6 empty] | 200.6567 | 530831 | 300.0081 | -0.02696177 | 0.7621383 |  | 668.8376 | 37.00005 | 18.005
3¦10 | 567.17 | [6 empty] | 200.1047 | 590861.4 | 299.9999 | -0.02639405 | 0.7621381 |  | 667.0157 | 37.00005 | 20.005
3¦11 | 569.17 | [6 empty] | 198.6541 | 650891.1 | 299.9871 | -0.02896435 | 0.7621387 |  | 662.2089 | 37.00002 | 22.005
3¦12 | 571.17 | [6 empty] | 196.0451 | 710921.1 | 300.0028 | -0.02246613 | 0.7621395 |  | 653.4774 | 36.99999 | 24.005
3¦13 | 573.17 | [6 empty] | 196.3269 | 770950.6 | 300.0079 | -0.02194923 | 0.76214 |  | 654.4057 | 36.99996 | 26.005
3¦14 | 575.17 | [6 empty] | 193.4857 | 830980.3 | 300.0018 | -0.02370524 | 0.7621407 |  | 644.9487 | 36.99993 | 28.005
3¦15 | 577.17 | [6 empty] | 194.4278 | 891011.4 | 300.0071 | -0.01848416 | 0.7621395 |  | 648.0773 | 36.99999 | 30.005
3¦16 | 579.17 | [6 empty] | 191.9495 | 951041.6 | 300.0005 | -0.01821615 | 0.7621398 |  | 639.8308 | 36.99999 | 32.005
3¦17 | 581.17 | [6 empty] | 189.8143 | 1011071.3 | 300.0042 | -0.02325275 | 0.7621404 |  | 632.7053 | 36.99996 | 34.005
3¦18 | 583.17 | [6 empty] | 187.9635 | 1071100.5 | 300.0012 | -0.02043953 | 0.7621413 |  | 626.5426 | 36.9999 | 36.005
3¦19 | 585.17 | [6 empty] | 186.3181 | 1131132.5 | 299.9979 | -0.02008 | 0.76214 |  | 621.0648 | 36.99996 | 38.005
3¦20 | 587.17 | [6 empty] | 184.6976 | 1191169.2 | 300.0036 | -0.02162234 | 0.7621392 |  | 615.6514 | 37.00002 | 40.005
3¦21 | 589.17 | [6 empty] | 183.3749 | 1251280.0 | 300.019 | -0.01949394 | 0.7620907 |  | 611.2109 | 36.99993 | 42.005
3¦22 | 591.17 | [6 empty] | 181.9244 | 1311314.5 | 300.0189 | -0.02513448 | 0.7620906 |  | 606.3765 | 36.99996 | 44.005
3¦23 | 593.17 | [6 empty] | 181.0147 | 1371348.7 | 300.0225 | -0.02608738 | 0.7620904 |  | 603.3371 | 36.99996 | 46.005
3¦24 | 595.17 | [6 empty] | 179.8587 | 1431381.2 | 300.0196 | -0.0245722 | 0.7620914 |  | 599.49 | 36.9999 | 48.005
3¦25 | 597.17 | [6 empty] | 178.7911 | 1491418.3 | 300.0216 | -0.02636419 | 0.7620897 |  | 595.9274 | 36.99999 | 50.005
3¦26 | 599.17 | [6 empty] | 177.7048 | 1551452.9 | 300.0241 | -0.02535828 | 0.7620894 |  | 592.3018 | 36.99999 | 52.005
3¦27 | 601.17 | [6 empty] | 176.465 | 1611488.7 | 300.0191 | -0.02650394 | 0.7620887 |  | 588.1791 | 37.00002 | 54.005
3¦28 | 603.17 | [6 empty] | 175.6777 | 1671522.5 | 300.0176 | -0.02420435 | 0.7620889 |  | 585.5581 | 37.00002 | 56.005
3¦29 | 605.17 | [6 empty] | 174.8308 | 1731554.9 | 300.0201 | -0.02488521 | 0.7620896 |  | 582.7304 | 36.99999 | 58.005
3¦30 | 607.17 | [6 empty] | 173.832 | 1791590.0 | 300.0192 | -0.02697682 | 0.7620892 |  | 579.4028 | 37.00002 | 60.005
3¦31 | 609.17 | [6 empty] | 173.012 | 1851624.2 | 300.02 | -0.02617367 | 0.7620892 |  | 576.6681 | 37.00002 | 62.005
3¦32 | 611.17 | [6 empty] | 172.4604 | 1911657.2 | 300.0206 | -0.02489404 | 0.7620896 |  | 574.8286 | 36.99999 | 64.005
3¦33 | 613.17 | [6 empty] | 171.849 | 1971687.9 | 300.0187 | -0.02385985 | 0.7620908 |  | 572.7943 | 36.99993 | 66.005
3¦34 | 615.17 | [6 empty] | 171.0066 | 2031721.7 | 300.0195 | -0.02280216 | 0.762091 |  | 569.9849 | 36.99993 | 68.005
3¦35 | 617.17 | [6 empty] | 170.3676 | 2091759.2 | 300.0181 | -0.02540477 | 0.7620897 |  | 567.8579 | 36.99999 | 70.005
3¦36 | 619.17 | [6 empty] | 169.8307 | 2151648.2 | 299.9996 | -0.02384794 | 0.7621411 |  | 566.103 | 36.99993 | 72.005
3¦37 | 621.166 | [6 empty] | 169.1831 | 2211534.6 | 300.0018 | -0.02231453 | 0.7621405 |  | 563.9402 | 36.99996 | 74.00104
3¦38 | 623.166 | [6 empty] | 168.6115 | 2271716.0 | 300.0181 | -0.02442675 | 0.7620901 |  | 562.0046 | 36.99996 | 76.00104
3¦39 | 625.166 | [6 empty] | 167.9719 | 2331748.8 | 300.0201 | -0.02538682 | 0.7620904 |  | 559.8687 | 36.99996 | 78.00104
3¦40 | 627.166 | [6 empty] | 167.3591 | 2391786.3 | 300.0184 | -0.02261978 | 0.7620894 |  | 557.8296 | 36.99999 | 80.00104
3¦41 | 629.166 | [6 empty] | 166.9565 | 2451821.3 | 300.0175 | -0.02508586 | 0.7620891 |  | 556.4891 | 37.00002 | 82.00104
3¦42 | 631.166 | [6 empty] | 166.33 | 2511855.7 | 300.0218 | -0.02653883 | 0.762089 |  | 554.393 | 37.00002 | 84.00104
3¦43 | 633.166 | [6 empty] | 165.8707 | 2571896.7 | 300.0226 | -0.02653036 | 0.7620869 |  | 552.8607 | 37.00012 | 86.00104
3¦44 | 635.166 | [6 empty] | 165.3688 | 2631922.5 | 300.0193 | -0.0265768 | 0.7620893 |  | 551.1938 | 36.99999 | 88.00104
3¦45 | 637.166 | [6 empty] | 164.8305 | 2691954.7 | 300.019 | -0.02553563 | 0.7620899 |  | 549.4001 | 36.99999 | 90.00104
3¦46 | 639.166 | [6 empty] | 164.452 | 2751992.8 | 300.0195 | -0.02417453 | 0.7620887 |  | 548.1375 | 37.00002 | 92.00104
3¦47 | 641.166 | [6 empty] | 164.1304 | 2812024.2 | 300.0192 | -0.02847644 | 0.7620894 |  | 547.0662 | 36.99999 | 94.00104
3¦48 | 643.166 | [6 empty] | 163.654 | 2872054.5 | 300.0177 | -0.03011387 | 0.7620904 |  | 545.4811 | 36.99996 | 96.00104
3¦49 | 645.166 | [6 empty] | 163.2381 | 2932095.3 | 300.0186 | -0.02907264 | 0.7620885 |  | 544.0931 | 37.00005 | 98.00104
3¦50 | 647.166 | [6 empty] | 162.811 | 2992129.5 | 300.0195 | -0.02506562 | 0.7620886 |  | 542.6682 | 37.00005 | 100.001
3¦51 | 649.166 | [6 empty] | 162.5303 | 3052165.2 | 300.0223 | -0.02497844 | 0.7620882 |  | 541.7274 | 37.00005 | 102.001
3¦52 | 651.166 | [6 empty] | 162.0588 | 3112196.875 | 300.0172 | -0.02453165 | 0.7620887 |  | 540.1651 | 37.00002 | 104.001
3¦53 | 653.166 | [6 empty] | 161.7523 | 3172232.2 | 300.0201 | -0.02483747 | 0.7620884 |  | 539.1383 | 37.00005 | 106.001
3¦54 | 655.166 | [6 empty] | 161.3789 | 3232262.5 | 300.0206 | -0.02793656 | 0.7620893 |  | 537.8926 | 36.99999 | 108.001
3¦55 | 657.166 | [6 empty] | 160.9093 | 3292296.5 | 300.0215 | -0.03171395 | 0.7620893 |  | 536.3257 | 36.99999 | 110.001
3¦56 | 659.166 | [6 empty] | 160.4997 | 3352329.7 | 300.0208 | -0.03042269 | 0.7620896 |  | 534.9619 | 36.99999 | 112.001
3¦57 | 661.166 | [6 empty] | 159.9997 | 3412370.3 | 300.0208 | -0.03037621 | 0.7620894 |  | 533.2954 | 36.99999 | 114.001
3¦58 | 663.166 | [6 empty] | 159.6988 | 3472403.125 | 300.0178 | -0.03047911 | 0.7620896 |  | 532.298 | 36.99999 | 116.001
3¦59 | 665.166 | [6 empty] | 159.4316 | 3532439.8 | 300.02 | -0.03020953 | 0.7620891 |  | 531.4031 | 37.00002 | 118.001
3¦60 | 667.166 | [6 empty] | 159.1116 | 3592478.9 | 300.0193 | -0.03171559 | 0.762088 |  | 530.3379 | 37.00005 | 120.001
3¦61 | 669.166 | [6 empty] | 158.7909 | 3652502.3 | 300.019 | -0.03463861 | 0.7620901 |  | 529.2693 | 36.99996 | 122.001
3¦62 | 671.166 | [6 empty] | 158.4315 | 3712532.4 | 300.0201 | -0.03157961 | 0.762091 |  | 528.0696 | 36.99993 | 124.001
3¦63 | 673.166 | [6 empty] | 158.0032 | 3772564.1 | 300.0192 | -0.03386656 | 0.7620915 |  | 526.6436 | 36.9999 | 126.001
3¦64 | 675.166 | [6 empty] | 157.5525 | 3832599.6 | 300.0204 | -0.03263447 | 0.7620911 |  | 525.1392 | 36.99993 | 128.001
3¦65 | 677.166 | [6 empty] | 157.4444 | 3892636.3 | 300.0191 | -0.03073443 | 0.7620905 |  | 524.7812 | 36.99996 | 130.001
3¦66 | 679.166 | [6 empty] | 157.1888 | 3952669.1 | 300.0167 | -0.03371421 | 0.7620907 |  | 523.9335 | 36.99993 | 132.001
3¦67 | 681.166 | [6 empty] | 156.9039 | 4012705.9 | 300.0205 | -0.03430245 | 0.7620902 |  | 522.9772 | 36.99996 | 134.001
3¦68 | 683.166 | [6 empty] | 156.7215 | 4072741.8 | 300.0225 | -0.03487571 | 0.7620898 |  | 522.3659 | 36.99999 | 136.001
3¦69 | 685.166 | [6 empty] | 156.3764 | 4132773.4 | 300.02 | -0.03430931 | 0.7620903 |  | 521.22 | 36.99996 | 138.001
3¦70 | 687.166 | [6 empty] | 156.0157 | 4192811.7 | 300.0198 | -0.03632922 | 0.7620894 |  | 520.018 | 36.99999 | 140.001
3¦71 | 689.166 | [6 empty] | 155.5892 | 4252847.3 | 300.0207 | -0.03271993 | 0.7620892 |  | 518.5948 | 37.00002 | 142.001
3¦72 | 691.166 | [6 empty] | 155.4801 | 4312883.2 | 300.0194 | -0.03389997 | 0.7620887 |  | 518.2335 | 37.00002 | 144.001
3¦73 | 693.166 | [6 empty] | 155.2181 | 4372912.9 | 300.019 | -0.03157223 | 0.7620896 |  | 517.361 | 36.99999 | 146.001
3¦74 | 695.166 | [6 empty] | 154.8139 | 4432945.7 | 300.0216 | -0.03085522 | 0.7620897 |  | 516.009 | 36.99999 | 148.001
3¦75 | 697.166 | [6 empty] | 154.7178 | 4492991.8 | 300.0183 | -0.03068132 | 0.7620886 |  | 515.6944 | 37.00005 | 150.001
3¦76 | 699.166 | [6 empty] | 154.4321 | 4553014.5 | 300.0212 | -0.03061726 | 0.7620906 |  | 514.7373 | 36.99996 | 152.001
3¦77 | 701.166 | [6 empty] | 154.036 | 4613055.5 | 300.0185 | -0.03194226 | 0.7620894 |  | 513.4216 | 36.99999 | 154.001
3¦78 | 703.166 | [6 empty] | 153.9061 | 4673091.4 | 300.0191 | -0.03159213 | 0.7620892 |  | 512.9877 | 37.00002 | 156.001
3¦79 | 705.167 | [6 empty] | 153.7239 | 4733118.4 | 300.0188 | -0.03235185 | 0.7620902 |  | 512.3807 | 36.99996 | 158.002
3¦80 | 707.167 | [6 empty] | 153.3947 | 4793151.6 | 300.0165 | -0.03297683 | 0.7620903 |  | 511.2875 | 36.99996 | 160.002
3¦81 | 709.167 | [6 empty] | 153.1704 | 4853187.5 | 300.02 | -0.03035087 | 0.76209 |  | 510.534 | 36.99996 | 162.002
3¦82 | 711.167 | [6 empty] | 152.9497 | 4913223.4 | 300.0194 | -0.02884292 | 0.7620897 |  | 509.7994 | 36.99999 | 164.002
3¦83 | 713.167 | [6 empty] | 152.7596 | 4973248.4 | 300.0211 | -0.02834788 | 0.762091 |  | 509.1629 | 36.99993 | 166.002
3¦84 | 715.167 | [6 empty] | 152.5369 | 5033289.1 | 300.0179 | -0.02747653 | 0.76209 |  | 508.4261 | 36.99996 | 168.002
3¦85 | 717.167 | [6 empty] | 152.4534 | 5093328.5 | 300.0195 | -0.02916313 | 0.7620892 |  | 508.1451 | 37.00002 | 170.002
3¦86 | 719.167 | [6 empty] | 152.235 | 5153357.0 | 300.0164 | -0.03053204 | 0.7620901 |  | 507.4224 | 36.99996 | 172.002
3¦87 | 721.167 | [6 empty] | 151.881 | 5213391.4 | 300.0208 | -0.02939888 | 0.76209 |  | 506.2349 | 36.99996 | 174.002
3¦88 | 723.167 | [6 empty] | 151.6828 | 5273434.0 | 300.0199 | -0.02900704 | 0.7620887 |  | 505.5759 | 37.00002 | 176.002
3¦89 | 725.167 | [6 empty] | 151.5511 | 5333467.2 | 300.019 | -0.03578592 | 0.7620888 |  | 505.1384 | 37.00002 | 178.002
3¦90 | 727.167 | [6 empty] | 151.292 | 5393490.2 | 300.0201 | -0.03458089 | 0.7620904 |  | 504.2731 | 36.99996 | 180.002
3¦91 | 729.167 | [6 empty] | 150.9736 | 5453530.5 | 300.016 | -0.03370505 | 0.7620895 |  | 503.2185 | 36.99999 | 182.002
3¦92 | 731.167 | [6 empty] | 150.9855 | 5513557.0 | 300.0178 | -0.03613525 | 0.7620905 |  | 503.255 | 36.99996 | 184.002
3¦93 | 733.167 | [6 empty] | 150.7704 | 5573601.6 | 300.02 | -0.03806169 | 0.7620897 |  | 502.5346 | 36.99999 | 186.002
3¦94 | 735.167 | [6 empty] | 150.6607 | 5633634.0 | 300.0191 | -0.0395569 | 0.76209 |  | 502.1703 | 36.99996 | 188.002
3¦95 | 737.167 | [6 empty] | 150.4846 | 5693670.3 | 300.0188 | -0.03721182 | 0.7620897 |  | 501.584 | 36.99999 | 190.002
3¦96 | 739.167 | [6 empty] | 150.3677 | 5753704.7 | 300.0192 | -0.03684188 | 0.7620896 |  | 501.1938 | 36.99999 | 192.002
3¦97 | 741.167 | [6 empty] | 150.1037 | 5813732.4 | 300.0162 | -0.03852271 | 0.7620904 |  | 500.3187 | 36.99996 | 194.002
3¦98 | 743.167 | [6 empty] | 150.0556 | 5873767.2 | 300.0164 | -0.03605029 | 0.7620903 |  | 500.158 | 36.99996 | 196.002
3¦99 | 745.167 | [6 empty] | 149.8717 | 5933803.9 | 300.0221 | -0.03639238 | 0.7620899 |  | 499.5355 | 36.99996 | 198.002
3¦100 | 747.167 | [6 empty] | 149.6191 | 5993830.1 | 300.017 | -0.03272641 | 0.7620909 |  | 498.7022 | 36.99993 | 200.002
4¦1 | 780.852 | [6 empty] | 147.1742 | 6967350.8 | 300.0213 | -0.03580579 | 0.7620832 |  | 490.546 | 37.00106 | 33.01001
4¦2 | 813.878 | [6 empty] | 141.9274 | 7891410.9 | 278.5924 | -0.03209325 | 0.7620968 |  | 509.4445 | 37.00106 | 66.03601
4¦3 | 846.908 | [6 empty] | 137.0688 | 8744596.875 | 257.1742 | -0.03383341 | 0.7620832 |  | 532.9806 | 37.00106 | 99.06604
4¦4 | 879.939 | [6 empty] | 132.4958 | 9527306.25 | 235.7513 | -0.03509585 | 0.7620829 |  | 562.0149 | 37.00106 | 132.097
4¦5 | 912.959 | [6 empty] | 128.0525 | 10238833.6 | 214.3264 | -0.0343262 | 0.7620933 |  | 597.4647 | 37.00106 | 165.117
4¦6 | 945.974 | [6 empty] | 123.4319 | 10879319.5 | 192.9061 | -0.02980272 | 0.7620833 |  | 639.855 | 37.00106 | 198.132
4¦7 | 978.995 | [6 empty] | 118.8344 | 11449436.7 | 171.4926 | -0.03906782 | 0.7620433 |  | 692.9417 | 37.00106 | 231.153
4¦8 | 1012.03 | [6 empty] | 113.9439 | 11949512.5 | 150.0597 | -0.0368088 | 0.7620833 |  | 759.324 | 37.00106 | 264.188
4¦9 | 1045.045 | [6 empty] | 108.6026 | 12377226.6 | 128.6441 | -0.03872989 | 0.7620425 |  | 844.21 | 37.00106 | 297.2031
4¦10 | 1078.076 | [6 empty] | 103.0475 | 12735682.8 | 107.2203 | -0.04615616 | 0.7620419 |  | 961.0819 | 37.00106 | 330.2341
4¦11 | 1111.111 | [6 empty] | 96.59351 | 13022725 | 85.79557 | -0.04346232 | 0.7620435 |  | 1125.857 | 37.00106 | 363.269
4¦12 | 1144.132 | [6 empty] | 89.32698 | 13238806.25 | 64.3718 | -0.04593316 | 0.7620392 |  | 1387.673 | 37.00106 | 396.29
4¦13 | 1177.147 | [6 empty] | 80.48868 | 13384189.1 | 42.94894 | -0.05514364 | 0.7620438 |  | 1874.055 | 37.00106 | 429.305
4¦14 | 1210.177 | [6 empty] | 68.2476 | 13458717.2 | 21.52464 | -0.05287793 | 0.7620435 |  | 3170.673 | 37.00106 | 462.335
4¦15 | 1243.213 | [6 empty] | 42.72837 | 13462437.5 | 0.08798739 | -0.07569973 | 0.7620433 |  | 485619.2 | 37.00106 | 495.371
5¦1 | 1489.22 | 237.5782 | 237.391 | 9.428418 | 0.1 | 0.6283185 | 0.03971754 | 4.99999 | 2.105376 | 0.01322847 | -0.1039038 | 0.7620433 | 378117.4 |  | 37.00057 | 59.99097
5¦2 | 1536.867 | 241.6608 | 241.4688 | 9.631906 | 0.1258925 | 0.7910062 | 0.03988867 | 5.000113 | 2.070361 | 0.01637669 | -0.1108653 | 0.7620346 | 305510.6 |  | 37.00021 | 107.6379
5¦3 | 1574.714 | 244.852 | 244.6444 | 10.0818 | 0.1584893 | 0.9958177 | 0.04121003 | 5.00011 | 2.044052 | 0.02035503 | -0.1289041 | 0.7620409 | 245880.4 |  | 36.99963 | 145.485
5¦4 | 1604.775 | 247.4929 | 247.2609 | 10.71393 | 0.1995262 | 1.25366 | 0.04333113 | 4.999915 | 2.023327 | 0.02536565 | -0.1273934 | 0.7619816 | 197416.3 |  | 36.9992 | 175.546
5¦5 | 1628.652 | 249.7115 | 249.4417 | 11.60438 | 0.2511886 | 1.578265 | 0.04652127 | 5.00001 | 2.007159 | 0.03167829 | -0.1184901 | 0.7620205 | 158219 |  | 37.00015 | 199.423
5¦6 | 1647.614 | 251.9094 | 251.591 | 12.66313 | 0.3162278 | 1.986918 | 0.05033228 | 4.99982 | 1.992429 | 0.03958793 | -0.1289583 | 0.7620222 | 126784 |  | 36.9992 | 218.385
5¦7 | 1662.675 | 254.052 | 253.6785 | 13.77159 | 0.3981072 | 2.501381 | 0.05428705 | 4.999962 | 1.980059 | 0.04952882 | -0.1351828 | 0.76199 | 101564.7 |  | 36.99896 | 233.446
5¦8 | 1694.59 | 257.0914 | 256.6503 | 15.05302 | 0.5011872 | 3.149052 | 0.05865288 | 4.999739 | 1.963431 | 0.06182948 | -0.1409379 | 0.7619894 | 81640.87 |  | 36.99999 | 265.361
5¦9 | 1719.936 | 260.2181 | 259.6953 | 16.48571 | 0.6309574 | 3.964422 | 0.06347961 | 5.000006 | 1.950568 | 0.07732873 | -0.1530341 | 0.7619854 | 65638.34 |  | 37.00121 | 290.707
5¦10 | 1740.069 | 263.4438 | 262.8275 | 18.01014 | 0.7943283 | 4.990912 | 0.0685243 | 5.000152 | 1.943489 | 0.09699783 | -0.1595533 | 0.7619408 | 52784.71 |  | 37.00027 | 310.84
5¦11 | 1756.059 | 266.7326 | 266.012 | 19.59426 | 1 | 6.283185 | 0.07365902 | 4.999586 | 1.94576 | 0.1222557 | -0.1611304 | 0.7619401 | 42451.82 |  | 37.00158 | 326.83
5¦12 | 1768.76 | 270.2484 | 269.4107 | 21.26082 | 1.258925 | 7.910062 | 0.07891603 | 4.999375 | 1.962666 | 0.1552481 | -0.1636834 | 0.76194 | 34165.14 |  | 37.00094 | 339.531
5¦13 | 1778.844 | 274.1851 | 273.2195 | 22.99043 | 1.584893 | 9.958179 | 0.0841463 | 5.000018 | 2.003489 | 0.1995111 | -0.1679607 | 0.7619399 | 27533.66 |  | 37.00109 | 349.615
5¦14 | 1786.852 | 278.6471 | 277.5383 | 24.83286 | 1.995263 | 12.5366 | 0.08947553 | 4.999069 | 2.086204 | 0.2615391 | -0.1653744 | 0.7619401 | 22226.68 |  | 36.99871 | 357.623
5¦15 | 1793.212 | 283.8342 | 282.5681 | 26.77881 | 2.511886 | 15.78265 | 0.09476956 | 4.998741 | 2.251428 | 0.355335 | -0.159962 | 0.761941 | 17983.94 |  | 36.99914 | 363.983
5¦16 | 1798.261 | 289.9123 | 288.4779 | 28.80359 | 3.162278 | 19.86918 | 0.09984683 | 4.998496 | 2.601663 | 0.516929 | -0.1643141 | 0.7619414 | 14591.06 |  | 37.00082 | 369.032
5¦17 | 1802.269 | 296.1371 | 294.4966 | 31.1287 | 3.981072 | 25.01381 | 0.1057006 | 4.998063 | 3.519255 | 0.8802999 | -0.1655562 | 0.7619399 | 11838.95 |  | 37.00137 | 373.04
5¦18 | 1809.641 | 293.6609 | 291.6329 | 34.45224 | 5.011873 | 31.49053 | 0.1181427 | 4.997562 | 8.440512 | 2.657962 | -0.1639395 | 0.7619401 | 9325.373 |  | 37.00057 | 380.412
5¦19 | 1815.495 | 297.3361 | 295.0282 | 36.97472 | 6.309575 | 39.64423 | 0.1253285 | 4.996896 | 4.543962 | 1.801419 | -0.1635863 | 0.7619398 | 7500.112 |  | 37.00134 | 386.266
5¦20 | 1820.143 | 314.587 | 312.597 | 35.32878 | 7.943282 | 49.90911 | 0.1129896 | 4.995983 | 1.576938 | 0.7870356 | -0.1627351 | 0.7619397 | 6303.198 |  | 36.99993 | 390.9139
5¦21 | 1823.833 | 321.2025 | 319.5333 | 32.70338 | 10 | 62.83185 | 0.1024149 | 4.995003 | 0.740877 | 0.4655068 | -0.1654932 | 0.7619408 | 5112.096 |  | 36.99893 | 394.604
5¦22 | 1826.761 | 325.6082 | 324.1338 | 30.9515 | 12.58926 | 79.10064 | 0.09580781 | 4.993614 | 0.3998278 | 0.3162664 | -0.1677561 | 0.761941 | 4116.379 |  | 36.99859 | 397.532
5¦23 | 1829.085 | 329.5746 | 328.7507 | 23.29002 | 15.84893 | 99.58179 | 0.07109042 | 4.99193 | 0.2307133 | 0.2297485 | -0.1697038 | 0.761941 | 3309.587 |  | 36.99954 | 399.856
5¦24 | 1830.93 | 328.8456 | 327.3694 | 31.12432 | 19.95262 | 125.366 | 0.09480666 | 4.989803 | 0.1377353 | 0.1726733 | -0.1700737 | 0.761941 | 2623.084 |  | 36.99963 | 401.701
5¦25 | 1833.706 | 311.2149 | 307.2411 | 49.5744 | 25.11887 | 157.8265 | 0.1564709 | 4.987051 | 0.08377882 | 0.1322252 | -0.1727356 | 0.7619407 | 1971.88 |  | 36.99972 | 404.4771
5¦26 | 1835.91 | 370.535 | 300.3932 | 216.9334 | 31.62278 | 198.6918 | 0.6804238 | 4.983584 | 0.05171766 | 0.1027587 | -0.1820314 | 0.7619406 | 1864.874 |  | 36.99981 | 406.681
5¦27 | 1837.658 | 526.6478 | 272.7245 | 450.5321 | 39.81073 | 250.1382 | 1.630795 | 4.979023 | 0.03206419 | 0.08020479 | -0.1822612 | 0.7619406 | 2105.427 |  | 36.99908 | 408.429
5¦28 | 1839.044 | 727.9874 | 314.8727 | 656.3694 | 50.11873 | 314.9053 | 2.255406 | 4.9731 | 0.01991888 | 0.06272561 | -0.1878168 | 0.7619411 | 2311.766 |  | 36.99902 | 409.8149
5¦29 | 1840.144 | 1036.847 | 613.2281 | 836.0641 | 63.09573 | 396.4421 | 1.979142 | 4.965878 | 0.01254601 | 0.04973768 | -0.1873466 | 0.7619409 | 2615.381 |  | 36.99926 | 410.915
5¦30 | 1841.014 | 2908.48 | 1459.794 | 2515.603 | 79.43284 | 499.0912 | 1.87359 | 4.955989 | 0.007985598 | 0.03985542 | -0.1850428 | 0.7619408 | 5827.551 |  | 36.99877 | 411.785
5¦31 | 1841.704 | 5035.645 | 1512.24 | 4803.212 | 100 | 628.3185 | 3.381654 | 4.944375 | 0.004856419 | 0.03051378 | -0.1860453 | 0.761941 | 8014.478 |  | 36.99865 | 412.475