## St_CL_14_viscoelasticRecovery_3
SegIndex | t in s | ¦G*¦ in Pa | G' in Pa | G" in Pa | f in Hz | ω in rad/s | tan(δ) in - | τ in Pa | ɣ in % | ɣ̇ in 1/s | Fn in N | h in mm | ¦η*¦ in mPas | η in mPas | T in °C | t_seg in s
1¦1 | 14.819 | [6 empty] | 0 | 1.356743 | 8.346448e-05 | 0.006267413 | 9.672294 |  | 0 | 37.00094 | 0.6599998
1¦2 | 15.474 | [6 empty] | 0 | 1.384345 | 0.0007312342 | 0.006726556 | 9.349144 |  | 0 | 37.00091 | 1.315
1¦3 | 16.129 | [6 empty] | 0 | 1.405018 | 0.0001115258 | 0.009938228 | 9.017595 |  | 0 | 37.00088 | 1.969999
1¦4 | 16.784 | [6 empty] | 0 | 1.421293 | 0.0004946131 | 0.008659298 | 8.693946 |  | 0 | 37.00088 | 2.625
1¦5 | 17.439 | [6 empty] | 0 | 1.436358 | -1.712816e-05 | 0.01084643 | 8.363346 |  | 0 | 37.00088 | 3.279999
1¦6 | 18.094 | [6 empty] | 0 | 1.464949 | 0.0009932606 | 0.01032056 | 8.039296 |  | 0 | 37.00085 | 3.934999
1¦7 | 18.749 | [6 empty] | 0 | 1.537085 | 0.0009691088 | 0.01066552 | 7.707845 |  | 0 | 37.00088 | 4.59
1¦8 | 19.404 | [6 empty] | 0 | 1.632315 | 0.00166531 | 0.01237995 | 7.382845 |  | 0 | 37.00088 | 5.244999
1¦9 | 20.059 | [6 empty] | 0 | 1.738321 | 0.001319255 | 0.008532668 | 7.052795 |  | 0 | 37.00091 | 5.9
1¦10 | 20.714 | [6 empty] | 0 | 1.830141 | 0.001560448 | 0.009616878 | 6.727344 |  | 0 | 37.00091 | 6.555
1¦11 | 21.369 | [6 empty] | 0 | 1.92735 | 0.001277838 | 0.006804256 | 6.397995 |  | 0 | 37.00091 | 7.209999
1¦12 | 22.024 | [6 empty] | 0 | 2.005315 | 0.001454338 | 0.008581673 | 6.072295 |  | 0 | 37.00088 | 7.865
1¦13 | 22.679 | [6 empty] | 0 | 2.091197 | 0.001195439 | 0.009851942 | 5.743846 |  | 0 | 37.00082 | 8.52
1¦14 | 23.334 | [6 empty] | 0 | 2.168722 | 0.001340319 | 0.008446204 | 5.417346 |  | 0 | 37.00082 | 9.174999
1¦15 | 23.989 | [6 empty] | 0 | 2.252845 | 0.001161638 | 0.01042358 | 5.088796 |  | 0 | 37.00079 | 9.83
1¦16 | 24.644 | [6 empty] | 0 | 2.333889 | 0.001295721 | 0.009277831 | 4.762197 |  | 0 | 37.00076 | 10.485
1¦17 | 25.299 | [6 empty] | 0 | 2.415593 | 0.00104727 | 0.008680027 | 4.433647 |  | 0 | 37.00073 | 11.14
1¦18 | 25.954 | [6 empty] | 0 | 2.48608 | 0.001052946 | 0.01063945 | 4.105448 |  | 0 | 37.00067 | 11.795
1¦19 | 26.609 | [6 empty] | 0 | 2.564375 | 0.00108095 | 0.01041835 | 3.779148 |  | 0 | 37.00063 | 12.45
1¦20 | 27.264 | [6 empty] | 0 | 2.619577 | 0.0007647595 | 0.01026914 | 3.449398 |  | 0 | 37.00063 | 13.105
1¦21 | 27.919 | [6 empty] | 0 | 2.679288 | 0.0009235194 | 0.008835712 | 3.124298 |  | 0 | 37.00067 | 13.76
1¦22 | 28.574 | [6 empty] | 0 | 2.726683 | 0.0007722602 | 0.009745736 | 2.794798 |  | 0 | 37.0007 | 14.415
1¦23 | 29.229 | [6 empty] | 0 | 2.784744 | 0.000896192 | 0.007396917 | 2.470348 |  | 0 | 37.0007 | 15.07
1¦24 | 29.884 | [6 empty] | 0 | 2.832689 | 0.0007606194 | 0.0126923 | 2.139048 |  | 0 | 37.00067 | 15.725
1¦25 | 30.539 | [6 empty] | 0 | 2.872276 | 0.0009104256 | 0.04771617 | 1.815099 |  | 0 | 37.00063 | 16.38
1¦26 | 31.194 | [6 empty] | 0 | 2.711068 | -0.0072536 | 0.3198137 | 1.483849 |  | 0 | 37.0006 | 17.035
1¦27 | 31.849 | [6 empty] | 0 | 2.342466 | -0.003366051 | 1.17116 | 1.1597 |  | 0 | 37.00057 | 17.69
1¦28 | 32.164 | [6 empty] | 0 | 2.344665 | 0.001639562 | 2.006747 | 0.9987499 |  | 0 | 37.00054 | 18.005
2¦1 | 161.901 | 1139.73 | 1137.749 | 67.17622 | 0.1 | 0.6283185 | 0.05904399 | 4.99999 | 0.4387469 | 0.002756728 | 0.02490147 | 0.971305 | 1813936.8 |  | 37.00311 | 59.992
2¦2 | 209.549 | 1162.626 | 1160.859 | 64.08118 | 0.1258925 | 0.7910062 | 0.05520129 | 5.000124 | 0.4301388 | 0.003402425 | 0.00203827 | 0.9713142 | 1469806.6 |  | 37.00082 | 107.64
2¦3 | 247.396 | 1177.663 | 1175.81 | 66.04663 | 0.1584893 | 0.9958177 | 0.05617075 | 5.000095 | 0.4246835 | 0.004229074 | -0.0164256 | 0.9712857 | 1182609.1 |  | 37.00002 | 145.487
2¦4 | 277.457 | 1191.077 | 1189.259 | 65.78587 | 0.1995262 | 1.25366 | 0.05531674 | 4.999915 | 0.4199483 | 0.005264725 | -0.03822904 | 0.9712585 | 950079.5 |  | 37.00048 | 175.548
2¦5 | 301.333 | 1204.538 | 1202.573 | 68.77799 | 0.2511886 | 1.578265 | 0.05719187 | 5.00001 | 0.4153575 | 0.00655544 | -0.05611468 | 0.9712584 | 763204.2 |  | 37.00161 | 199.424
2¦6 | 320.296 | 1216.468 | 1214.378 | 71.27345 | 0.3162278 | 1.986918 | 0.05869129 | 4.99982 | 0.4114261 | 0.008174698 | -0.0677437 | 0.9712577 | 612238.6 |  | 37.00042 | 218.387
2¦7 | 335.356 | 1229.134 | 1226.921 | 73.72178 | 0.3981072 | 2.501381 | 0.06008726 | 4.999959 | 0.4074378 | 0.01019157 | -0.06641353 | 0.9712578 | 491382.2 |  | 37.00192 | 233.447
2¦8 | 367.271 | 1246.278 | 1243.81 | 78.39821 | 0.5011872 | 3.149052 | 0.06303027 | 4.999739 | 0.4021756 | 0.01266472 | -0.07605025 | 0.971258 | 395762.8 |  | 37.00027 | 265.362
2¦9 | 392.618 | 1260.449 | 1257.725 | 82.8266 | 0.6309574 | 3.964422 | 0.06585437 | 5.000006 | 0.3982495 | 0.01578829 | -0.09107055 | 0.9712584 | 317940.2 |  | 36.99886 | 290.709
2¦10 | 412.751 | 1275.042 | 1272.045 | 87.3656 | 0.7943283 | 4.990912 | 0.06868121 | 5.000172 | 0.3945941 | 0.01969384 | -0.1025893 | 0.9712587 | 255472.6 |  | 36.99996 | 310.842
2¦11 | 428.739 | 1290.444 | 1287.147 | 92.19331 | 1 | 6.283185 | 0.07162637 | 4.999588 | 0.3912216 | 0.02458118 | -0.1076042 | 0.9712545 | 205380.6 |  | 37.00063 | 326.83
2¦12 | 441.438 | 1303.759 | 1300.154 | 96.88851 | 1.258925 | 7.910062 | 0.07452082 | 4.999374 | 0.3893801 | 0.03080021 | -0.1175331 | 0.9712113 | 164822.8 |  | 37.00042 | 339.529
2¦13 | 451.522 | 1317.947 | 1313.999 | 101.9442 | 1.584893 | 9.958179 | 0.0775831 | 5.000016 | 0.3886579 | 0.03870325 | -0.1213868 | 0.971212 | 132348.2 |  | 37.0006 | 349.613
2¦14 | 459.53 | 1334.097 | 1329.77 | 107.353 | 1.995263 | 12.5366 | 0.08073045 | 4.999069 | 0.3892777 | 0.04880221 | -0.120992 | 0.9712121 | 106416.1 |  | 37.00082 | 357.621
2¦15 | 465.89 | 1348.816 | 1344.069 | 113.0584 | 2.511886 | 15.78265 | 0.08411652 | 4.998744 | 0.3937035 | 0.06213683 | -0.1227956 | 0.971212 | 85461.94 |  | 37.0006 | 363.981
2¦16 | 470.938 | 1364.705 | 1359.496 | 119.1296 | 3.162278 | 19.86918 | 0.08762779 | 4.998494 | 0.4033516 | 0.08014264 | -0.1232162 | 0.9712119 | 68684.54 |  | 37.00103 | 369.029
2¦17 | 474.947 | 1380.356 | 1374.633 | 125.5642 | 3.981072 | 25.01381 | 0.09134363 | 4.998066 | 0.4230154 | 0.1058123 | -0.1245416 | 0.971212 | 55183.76 |  | 36.99908 | 373.038
2¦18 | 482.319 | 1396.782 | 1390.489 | 132.4386 | 5.011873 | 31.49053 | 0.0952461 | 4.997562 | 0.4619333 | 0.1454652 | -0.1279879 | 0.9712128 | 44355.63 |  | 36.99999 | 380.41
2¦19 | 488.173 | 1412.096 | 1405.183 | 139.5633 | 6.309575 | 39.64423 | 0.09932037 | 4.996894 | 0.5467729 | 0.2167639 | -0.1286729 | 0.9712119 | 35619.22 |  | 37.00204 | 386.264
2¦20 | 492.821 | 1422.782 | 1415.188 | 146.8116 | 7.943282 | 49.90911 | 0.1037399 | 4.995978 | 0.7838919 | 0.3912335 | -0.1292791 | 0.9712094 | 28507.47 |  | 37.0014 | 390.912
2¦21 | 496.511 | 1410.28 | 1401.339 | 158.5503 | 10 | 62.83185 | 0.113143 | 4.995005 | 2.245862 | 1.411117 | -0.125164 | 0.9712101 | 22445.3 |  | 37.00259 | 394.602
2¦22 | 499.439 | 1440.333 | 1432.691 | 148.1786 | 12.58926 | 79.10064 | 0.1034357 | 4.993619 | 0.8356155 | 0.6609772 | -0.12683 | 0.9712084 | 18208.87 |  | 37.00219 | 397.53
2¦23 | 501.763 | 1459.333 | 1453.426 | 131.171 | 15.84893 | 99.58179 | 0.09026705 | 4.991946 | 0.2886286 | 0.2874216 | -0.1300313 | 0.9712084 | 14654.62 |  | 37.00121 | 399.854
2¦24 | 503.607 | 1460.004 | 1456.952 | 94.35954 | 19.95262 | 125.366 | 0.0651321 | 4.989806 | 0.1394191 | 0.1747842 | -0.1312404 | 0.9712121 | 11645.94 |  | 37.00179 | 401.698
2¦25 | 506.383 | 1473.883 | 1473.872 | 5.63007 | 25.11887 | 157.8265 | 0.003805131 | 4.987049 | 0.07665727 | 0.1209855 | -0.1327744 | 0.9712093 | 9338.627 |  | 37.00097 | 404.474
2¦26 | 508.588 | 1541.562 | 1541.559 | 3.170696 | 31.62278 | 198.6918 | 0.002052264 | 4.98359 | 0.04487805 | 0.089169 | -0.1329578 | 0.9712084 | 7758.56 |  | 37.00161 | 406.679
2¦27 | 510.336 | 1602.258 | 1602.242 | 7.120078 | 39.81073 | 250.1382 | 0.004558953 | 4.979 | 0.02700085 | 0.06753945 | -0.1325027 | 0.9712075 | 6405.491 |  | 37.00009 | 408.427
2¦28 | 511.722 | 2323.146 | 2323.144 | 2.323143 | 50.11873 | 314.9053 | 0.000999981 | 4.973082 | 0.01689799 | 0.05321266 | -0.133004 | 0.9712107 | 7377.284 |  | 36.9999 | 409.813
2¦29 | 512.82 | 3463.057 | 3462.997 | 20.33789 | 63.09573 | 396.4421 | 0.07590966 | 4.965797 | 0.01060644 | 0.04204838 | -0.1332785 | 0.9712105 | 8735.34 |  | 36.99969 | 410.911
2¦30 | 513.69 | 4223.28 | 4222.154 | 97.50942 | 79.43284 | 499.0912 | 0.501567 | 4.956103 | 0.006524083 | 0.03256113 | -0.1355056 | 0.9712095 | 8461.94 |  | 36.99999 | 411.781
2¦31 | 514.38 | 9827.491 | 9826.55 | 136.0508 | 100 | 628.3185 | 0.309292 | 4.944338 | 0.004235255 | 0.02661089 | -0.1382114 | 0.9712095 | 15640.94 |  | 37.00036 | 412.471
3¦1 | 519.447 | [6 empty] | 351.272 | 50566.31 | 300.1936 | 0.01923859 | 0.97121 |  | 1170.152 | 37.00002 | 2.005005
3¦2 | 521.447 | [6 empty] | 215.4019 | 110622.6 | 300.0453 | 0.06943235 | 0.9712098 |  | 717.898 | 37.00002 | 4.005005
3¦3 | 523.447 | [6 empty] | 204.153 | 170654.2 | 300.0028 | 0.02686643 | 0.9712115 |  | 680.5037 | 36.99993 | 6.005005
3¦4 | 525.447 | [6 empty] | 194.4781 | 230686.1 | 300.0134 | 0.02038312 | 0.9712117 |  | 648.2313 | 36.99993 | 8.005005
3¦5 | 527.447 | [6 empty] | 183.5054 | 290718.3 | 300.0074 | 0.007895582 | 0.9712114 |  | 611.6697 | 36.99993 | 10.005
3¦6 | 529.447 | [6 empty] | 179.1116 | 350748.9 | 300.0038 | 0.003644815 | 0.9712118 |  | 597.0312 | 36.99993 | 12.005
3¦7 | 531.447 | [6 empty] | 173.9093 | 410779.8 | 300.0066 | 0.005664925 | 0.9712116 |  | 579.6852 | 36.99993 | 14.005
3¦8 | 533.447 | [6 empty] | 170.5333 | 470810.4 | 300.0019 | 0.006790492 | 0.9712115 |  | 568.4408 | 36.99993 | 16.005
3¦9 | 535.447 | [6 empty] | 168.0537 | 530840.6 | 299.9989 | 0.01053514 | 0.9712119 |  | 560.1811 | 36.99993 | 18.005
3¦10 | 537.447 | [6 empty] | 164.8112 | 590871.6 | 300.0052 | 0.01263747 | 0.9712113 |  | 549.3613 | 36.99996 | 20.005
3¦11 | 539.447 | [6 empty] | 162.5985 | 650903 | 300.0062 | 0.01290515 | 0.9712101 |  | 541.984 | 36.99999 | 22.005
3¦12 | 541.447 | [6 empty] | 161.1925 | 710937.6 | 299.9983 | 0.01215706 | 0.9712111 |  | 537.3113 | 36.99996 | 24.005
3¦13 | 543.447 | [6 empty] | 159.5614 | 770968.8 | 299.9964 | 0.01108687 | 0.9712106 |  | 531.8779 | 36.99999 | 26.005
3¦14 | 545.447 | [6 empty] | 157.8503 | 831000.4 | 300.006 | 0.013518 | 0.9712091 |  | 526.1571 | 37.00005 | 28.005
3¦15 | 547.447 | [6 empty] | 156.2854 | 891029.5 | 299.9976 | 0.009633791 | 0.9712105 |  | 520.9557 | 36.99999 | 30.005
3¦16 | 549.447 | [6 empty] | 155.294 | 951060.2 | 299.9995 | 0.006896109 | 0.9712099 |  | 517.6474 | 37.00002 | 32.005
3¦17 | 551.447 | [6 empty] | 153.9528 | 1011090.5 | 300.0046 | 0.001550693 | 0.9712098 |  | 513.1682 | 37.00002 | 34.005
3¦18 | 553.447 | [6 empty] | 152.9479 | 1071120.0 | 300.0011 | -0.0003653357 | 0.9712104 |  | 509.8243 | 36.99999 | 36.005
3¦19 | 555.447 | [6 empty] | 151.4528 | 1131148.6 | 299.9953 | 0.003427125 | 0.9712118 |  | 504.8506 | 36.99993 | 38.005
3¦20 | 557.447 | [6 empty] | 150.703 | 1191180.0 | 300.0008 | 6.417789e-05 | 0.9712108 |  | 502.342 | 36.99996 | 40.005
3¦21 | 559.447 | [6 empty] | 149.1523 | 1251210.7 | 300.004 | 0.001054344 | 0.9712104 |  | 497.1676 | 36.99999 | 42.005
3¦22 | 561.447 | [6 empty] | 148.8668 | 1311239.6 | 299.9969 | 0.0002709645 | 0.9712111 |  | 496.2279 | 36.99996 | 44.005
3¦23 | 563.447 | [6 empty] | 148.465 | 1371269.2 | 299.9964 | -0.002176943 | 0.9712114 |  | 494.8895 | 36.99993 | 46.005
3¦24 | 565.447 | [6 empty] | 147.389 | 1431297.9 | 300.0059 | -0.005595378 | 0.9712124 |  | 491.2871 | 36.9999 | 48.005
3¦25 | 567.447 | [6 empty] | 146.762 | 1491327.1 | 299.9982 | -0.006274708 | 0.9712129 |  | 489.2094 | 36.99987 | 50.005
3¦26 | 569.447 | [6 empty] | 145.7299 | 1551358.2 | 299.9984 | -0.009980459 | 0.9712122 |  | 485.769 | 36.9999 | 52.005
3¦27 | 571.447 | [6 empty] | 145.5709 | 1611388.2 | 300.0022 | -0.01800707 | 0.9712122 |  | 485.2327 | 36.9999 | 54.005
3¦28 | 573.447 | [6 empty] | 144.7123 | 1671420.1 | 299.9992 | -0.01066126 | 0.971211 |  | 482.3757 | 36.99996 | 56.005
3¦29 | 575.447 | [6 empty] | 144.1766 | 1731451.4 | 299.9976 | -0.008698743 | 0.9712104 |  | 480.5923 | 36.99999 | 58.005
3¦30 | 577.447 | [6 empty] | 143.6881 | 1791487.5 | 300.0018 | -0.01099548 | 0.9712101 |  | 478.9574 | 36.99999 | 60.005
3¦31 | 579.447 | [6 empty] | 142.4937 | 1851517.4 | 300.002 | -0.01024827 | 0.9712105 |  | 474.9759 | 36.99999 | 62.005
3¦32 | 581.447 | [6 empty] | 142.3967 | 1911547.5 | 299.9943 | -0.01115179 | 0.9712104 |  | 474.6647 | 36.99999 | 64.005
3¦33 | 583.447 | [6 empty] | 142.2543 | 1971577.3 | 299.9988 | -0.00871051 | 0.9712105 |  | 474.1828 | 36.99999 | 66.005
3¦34 | 585.447 | [6 empty] | 141.9788 | 2031608.4 | 300.0071 | -0.008307145 | 0.97121 |  | 473.2514 | 36.99999 | 68.005
3¦35 | 587.447 | [6 empty] | 141.5947 | 2091637.9 | 299.9968 | -0.0191762 | 0.9712103 |  | 471.9874 | 36.99999 | 70.005
3¦36 | 589.448 | [6 empty] | 141.1211 | 2151666.0 | 299.9988 | -0.01573247 | 0.9712111 |  | 470.4054 | 36.99996 | 72.00598
3¦37 | 591.448 | [6 empty] | 141.0466 | 2211697.9 | 300.0013 | -0.007894145 | 0.9712103 |  | 470.1534 | 36.99999 | 74.00598
3¦38 | 593.448 | [6 empty] | 139.9202 | 2271729.7 | 300.0016 | -0.0001372657 | 0.9712096 |  | 466.3983 | 37.00002 | 76.00598
3¦39 | 595.448 | [6 empty] | 139.8122 | 2331759.8 | 299.9982 | -0.00607007 | 0.9712095 |  | 466.0436 | 37.00002 | 78.00598
3¦40 | 597.448 | [6 empty] | 139.8413 | 2391791.4 | 300.0058 | -0.00460473 | 0.971209 |  | 466.1287 | 37.00005 | 80.00598
3¦41 | 599.448 | [6 empty] | 138.5461 | 2451819.5 | 300.0034 | -0.002401147 | 0.9712097 |  | 461.815 | 37.00002 | 82.00598
3¦42 | 601.448 | [6 empty] | 137.7805 | 2511848.6 | 299.9945 | -0.007118764 | 0.9712102 |  | 459.2767 | 36.99999 | 84.00598
3¦43 | 603.448 | [6 empty] | 137.6604 | 2571877.9 | 300.0015 | -0.007924515 | 0.9712104 |  | 458.8658 | 36.99999 | 86.00598
3¦44 | 605.448 | [6 empty] | 137.3678 | 2631909.0 | 300.0027 | -0.01040052 | 0.9712101 |  | 457.8885 | 36.99999 | 88.00598
3¦45 | 607.448 | [6 empty] | 136.6051 | 2691940.0 | 299.9978 | -0.005257853 | 0.9712097 |  | 455.3536 | 37.00002 | 90.00598
3¦46 | 609.448 | [6 empty] | 136.8282 | 2751969.1 | 299.9962 | -0.009162586 | 0.97121 |  | 456.0999 | 37.00002 | 92.00598
3¦47 | 611.448 | [6 empty] | 136.106 | 2811996.1 | 300.0028 | -0.008549966 | 0.9712111 |  | 453.6823 | 36.99996 | 94.00598
3¦48 | 613.448 | [6 empty] | 135.4578 | 2872028.7 | 300.0001 | -0.01163402 | 0.9712121 |  | 451.5259 | 36.9999 | 96.00598
3¦49 | 615.448 | [6 empty] | 135.381 | 2932060.5 | 299.9957 | -0.01246726 | 0.9712116 |  | 451.2766 | 36.99993 | 98.00598
3¦50 | 617.448 | [6 empty] | 135.3621 | 2992089.5 | 300.003 | -0.01004937 | 0.971212 |  | 451.2026 | 36.9999 | 100.006
3¦51 | 619.448 | [6 empty] | 134.7624 | 3052123.6 | 300.0015 | -0.006226716 | 0.9712105 |  | 449.2057 | 36.99999 | 102.006
3¦52 | 621.448 | [6 empty] | 134.5868 | 3112151.8 | 299.9963 | -0.006057014 | 0.9712111 |  | 448.6284 | 36.99996 | 104.006
3¦53 | 623.448 | [6 empty] | 134.4776 | 3172178.3 | 300.0016 | -0.01130719 | 0.9712121 |  | 448.2563 | 36.9999 | 106.006
3¦54 | 625.448 | [6 empty] | 133.7657 | 3232210.0 | 300.0043 | -0.008501259 | 0.9712117 |  | 445.8791 | 36.99993 | 108.006
3¦55 | 627.448 | [6 empty] | 133.6667 | 3292243.0 | 299.9973 | -0.004063309 | 0.9712107 |  | 445.5598 | 36.99999 | 110.006
3¦56 | 629.448 | [6 empty] | 133.6461 | 3352276.2 | 300.0017 | -0.007003561 | 0.9712098 |  | 445.4846 | 37.00002 | 112.006
3¦57 | 631.448 | [6 empty] | 133.0948 | 3412303.5 | 300.0027 | -0.006718026 | 0.9712106 |  | 443.6454 | 36.99999 | 114.006
3¦58 | 633.448 | [6 empty] | 133.9576 | 3472334.375 | 299.9951 | -0.00379506 | 0.9712102 |  | 446.5326 | 36.99999 | 116.006
3¦59 | 635.448 | [6 empty] | 133.4603 | 3532368.4 | 299.9985 | 0.000715986 | 0.9712093 |  | 444.8698 | 37.00005 | 118.006
3¦60 | 637.448 | [6 empty] | 132.8771 | 3592396.875 | 300.0045 | -0.004687889 | 0.9712097 |  | 442.917 | 37.00002 | 120.006
3¦61 | 639.448 | [6 empty] | 132.4777 | 3652427.7 | 300.0005 | -0.003996932 | 0.9712095 |  | 441.5917 | 37.00002 | 122.006
3¦62 | 641.448 | [6 empty] | 131.9273 | 3712461.3 | 299.9959 | -0.006863134 | 0.9712085 |  | 439.7638 | 37.00009 | 124.006
3¦63 | 643.448 | [6 empty] | 131.9404 | 3772487.9 | 300.0016 | -0.007203349 | 0.9712094 |  | 439.7991 | 37.00002 | 126.006
3¦64 | 645.448 | [6 empty] | 131.6296 | 3832521.5 | 300.0014 | -0.005057712 | 0.9712086 |  | 438.7633 | 37.00009 | 128.006
3¦65 | 647.448 | [6 empty] | 131.2505 | 3892544.9 | 299.9965 | -0.006044225 | 0.9712102 |  | 437.5067 | 36.99999 | 130.006
3¦66 | 649.448 | [6 empty] | 131.1495 | 3952579.7 | 299.9997 | -0.005010178 | 0.9712102 |  | 437.1655 | 36.99999 | 132.006
3¦67 | 651.448 | [6 empty] | 130.8019 | 4012613.3 | 300.0061 | -0.003996346 | 0.9712097 |  | 435.9973 | 37.00002 | 134.006
3¦68 | 653.448 | [6 empty] | 130.5994 | 4072635.5 | 299.9982 | -0.006621411 | 0.9712115 |  | 435.3341 | 36.99993 | 136.006
3¦69 | 655.448 | [6 empty] | 130.6512 | 4132662.5 | 299.9975 | -0.009068242 | 0.9712122 |  | 435.5076 | 36.9999 | 138.006
3¦70 | 657.448 | [6 empty] | 130.5713 | 4192694.1 | 300.0037 | -0.01135075 | 0.9712119 |  | 435.2323 | 36.99993 | 140.006
3¦71 | 659.448 | [6 empty] | 130.2544 | 4252728.9 | 299.9997 | -0.00769127 | 0.9712107 |  | 434.1818 | 36.99999 | 142.006
3¦72 | 661.448 | [6 empty] | 130.5364 | 4312758.6 | 299.9967 | -0.008276556 | 0.9712107 |  | 435.126 | 36.99999 | 144.006
3¦73 | 663.448 | [6 empty] | 129.9289 | 4372787.1 | 299.9996 | -0.01098111 | 0.9712111 |  | 433.0969 | 36.99996 | 146.006
3¦74 | 665.448 | [6 empty] | 129.5165 | 4432817.6 | 300.0023 | -0.008345815 | 0.971211 |  | 431.7183 | 36.99996 | 148.006
3¦75 | 667.448 | [6 empty] | 129.2517 | 4492845.3 | 299.9961 | -0.01014585 | 0.9712114 |  | 430.8445 | 36.99993 | 150.006
3¦76 | 669.448 | [6 empty] | 129.0807 | 4552873.4 | 299.999 | -0.008154507 | 0.9712118 |  | 430.2703 | 36.99993 | 152.006
3¦77 | 671.448 | [6 empty] | 128.8482 | 4612909.375 | 300.0055 | -0.005492945 | 0.9712106 |  | 429.4862 | 36.99999 | 154.006
3¦78 | 673.448 | [6 empty] | 128.8275 | 4672938.3 | 299.9987 | -0.004389895 | 0.9712108 |  | 429.427 | 36.99996 | 156.006
3¦79 | 675.444 | [6 empty] | 129.102 | 4732818.4 | 299.9978 | -0.002809617 | 0.9712107 |  | 430.3432 | 36.99999 | 158.002
3¦80 | 677.444 | [6 empty] | 128.5864 | 4792849.6 | 300.0009 | 0.0009040852 | 0.9712105 |  | 428.6201 | 36.99999 | 160.002
3¦81 | 679.444 | [6 empty] | 128.0951 | 4852876.6 | 299.9986 | 0.001262317 | 0.9712111 |  | 426.9856 | 36.99996 | 162.002
3¦82 | 681.444 | [6 empty] | 127.997 | 4912906.25 | 299.9947 | -0.00363071 | 0.9712112 |  | 426.6643 | 36.99996 | 164.002
3¦83 | 683.444 | [6 empty] | 127.8049 | 4972948.8 | 300.0041 | -0.005998091 | 0.9712087 |  | 426.0105 | 37.00009 | 166.002
3¦84 | 685.444 | [6 empty] | 127.6481 | 5032977.7 | 300.0051 | -0.008080169 | 0.9712098 |  | 425.4864 | 37.00002 | 168.002
3¦85 | 687.444 | [6 empty] | 127.4976 | 5093009.0 | 299.9966 | -0.002715972 | 0.9712098 |  | 424.9969 | 37.00002 | 170.002
3¦86 | 689.444 | [6 empty] | 127.3155 | 5153038.3 | 300.0015 | -0.004170312 | 0.97121 |  | 424.3831 | 37.00002 | 172.002
3¦87 | 691.444 | [6 empty] | 126.9575 | 5213074.6 | 300.0058 | -0.001098362 | 0.9712089 |  | 423.1833 | 37.00005 | 174.002
3¦88 | 693.444 | [6 empty] | 126.8995 | 5273103.5 | 299.9974 | -0.003585668 | 0.971209 |  | 423.002 | 37.00005 | 176.002
3¦89 | 695.444 | [6 empty] | 126.7475 | 5333135.5 | 299.9975 | -0.00212942 | 0.9712086 |  | 422.4952 | 37.00009 | 178.002
3¦90 | 697.444 | [6 empty] | 126.3752 | 5393169.1 | 300.0042 | -0.003683449 | 0.971208 |  | 421.2446 | 37.00012 | 180.002
3¦91 | 699.444 | [6 empty] | 126.1636 | 5453195.3 | 299.9996 | -0.007037087 | 0.9712087 |  | 420.5461 | 37.00009 | 182.002
3¦92 | 701.444 | [6 empty] | 126.3177 | 5513228.9 | 299.997 | -0.006540061 | 0.9712081 |  | 421.0631 | 37.00012 | 184.002
3¦93 | 703.444 | [6 empty] | 125.8651 | 5573248.8 | 300.0032 | -0.006439773 | 0.9712099 |  | 419.5459 | 37.00002 | 186.002
3¦94 | 705.444 | [6 empty] | 125.9153 | 5633274.6 | 299.9997 | -0.01182081 | 0.9712107 |  | 419.7182 | 36.99996 | 188.002
3¦95 | 707.444 | [6 empty] | 126.2739 | 5693309.0 | 299.996 | -0.008666191 | 0.9712098 |  | 420.9187 | 37.00002 | 190.002
3¦96 | 709.444 | [6 empty] | 125.9617 | 5753337.9 | 300.0019 | -0.009243966 | 0.9712101 |  | 419.8697 | 36.99999 | 192.002
3¦97 | 711.444 | [6 empty] | 125.4959 | 5813358.2 | 300.0049 | -0.01058468 | 0.9712116 |  | 418.3128 | 36.99993 | 194.002
3¦98 | 713.444 | [6 empty] | 125.498 | 5873397.3 | 299.9969 | -0.003452606 | 0.9712102 |  | 418.3311 | 36.99999 | 196.002
3¦99 | 715.444 | [6 empty] | 125.2553 | 5933428.125 | 299.9963 | -0.01214142 | 0.9712101 |  | 417.5228 | 37.00002 | 198.002
3¦100 | 717.444 | [6 empty] | 125.027 | 5993453.5 | 300.0041 | -0.009381409 | 0.9712108 |  | 416.7509 | 36.99996 | 200.002
4¦1 | 751.144 | [6 empty] | 123.262 | 6967401.6 | 300.0067 | 8.160852e-06 | 0.9712041 |  | 410.8642 | 37.00106 | 33.01001
4¦2 | 784.175 | [6 empty] | 118.4682 | 7891533.6 | 278.584 | -0.004689281 | 0.9712041 |  | 425.2515 | 37.00106 | 66.04102
4¦3 | 817.205 | [6 empty] | 114.9841 | 8744834.375 | 257.1624 | -0.01153939 | 0.9712044 |  | 447.1263 | 37.00106 | 99.07104
4¦4 | 850.221 | [6 empty] | 110.943 | 9526943.75 | 235.7401 | -0.0108852 | 0.9712041 |  | 470.6157 | 37.00106 | 132.087
4¦5 | 883.236 | [6 empty] | 107.1324 | 10238319.5 | 214.3191 | -0.01573181 | 0.9712041 |  | 499.8732 | 37.00106 | 165.1021
4¦6 | 916.271 | [6 empty] | 103.3915 | 10879365.6 | 192.8958 | -0.01416367 | 0.9712044 |  | 535.9969 | 37.00106 | 198.137
4¦7 | 949.302 | [6 empty] | 99.62245 | 11449500 | 171.4829 | -0.01051783 | 0.9711591 |  | 580.9468 | 37.00106 | 231.168
4¦8 | 982.317 | [6 empty] | 95.53497 | 11949141.4 | 150.06 | -0.01082849 | 0.9711591 |  | 636.6452 | 37.00106 | 264.183
4¦9 | 1015.577 | [6 empty] | 91.22988 | 12381149.2 | 128.6362 | -0.01504085 | 0.9711624 |  | 709.2085 | 37.00106 | 297.4431
4¦10 | 1048.598 | [6 empty] | 86.57762 | 12738757.0 | 107.2147 | -0.01301863 | 0.9711589 |  | 807.5165 | 37.00106 | 330.4641
4¦11 | 1081.638 | [6 empty] | 81.24633 | 13025886.7 | 85.79099 | -0.01667133 | 0.9711592 |  | 947.0264 | 37.00106 | 363.504
4¦12 | 1114.654 | [6 empty] | 74.96435 | 13241931.25 | 64.36843 | -0.02354629 | 0.9711592 |  | 1164.614 | 37.00106 | 396.5201
4¦13 | 1147.679 | [6 empty] | 67.29523 | 13387275 | 42.94309 | -0.02387482 | 0.9712041 |  | 1567.079 | 37.00106 | 429.545
4¦14 | 1180.714 | [6 empty] | 56.48932 | 13461287.5 | 21.52208 | -0.03297187 | 0.9712041 |  | 2624.714 | 37.00106 | 462.58
4¦15 | 1213.73 | [6 empty] | 34.41692 | 13465078.1 | 0.09367126 | -0.08128152 | 0.9711592 |  | 367422.4 | 37.00106 | 495.596
5¦1 | 1458.923 | 210.7398 | 210.5331 | 9.331937 | 0.1 | 0.6283185 | 0.04432523 | 4.99999 | 2.373807 | 0.01491507 | -0.08776051 | 0.9711684 | 335402.8 |  | 37.0006 | 59.995
5¦2 | 1506.572 | 214.6378 | 214.4253 | 9.549128 | 0.1258925 | 0.7910062 | 0.04453378 | 5.000091 | 2.33159 | 0.01844302 | -0.08522476 | 0.971196 | 271347.8 |  | 37.0024 | 107.644
5¦3 | 1544.419 | 217.6241 | 217.3967 | 9.946908 | 0.1584893 | 0.9958177 | 0.04575433 | 5.000105 | 2.300757 | 0.02291135 | -0.09066642 | 0.9711559 | 218538.1 |  | 36.99911 | 145.491
5¦4 | 1574.48 | 220.0741 | 219.825 | 10.46887 | 0.1995262 | 1.25366 | 0.04762392 | 4.999886 | 2.277001 | 0.02854586 | -0.08998842 | 0.9711068 | 175545.3 |  | 36.99929 | 175.552
5¦5 | 1598.357 | 222.2934 | 222.0139 | 11.14208 | 0.2511886 | 1.578265 | 0.05018678 | 5.000008 | 2.257122 | 0.03562337 | -0.09676289 | 0.9711095 | 140846.7 |  | 36.99917 | 199.4291
5¦6 | 1617.319 | 224.3736 | 224.0555 | 11.94408 | 0.3162278 | 1.986918 | 0.05330864 | 4.999851 | 2.24058 | 0.04451849 | -0.1009801 | 0.9711576 | 112925.5 |  | 36.99987 | 218.391
5¦7 | 1632.38 | 226.4023 | 226.0341 | 12.90742 | 0.3981072 | 2.501381 | 0.05710454 | 4.999949 | 2.227727 | 0.05572395 | -0.1072554 | 0.971167 | 90510.91 |  | 36.99877 | 233.452
5¦8 | 1664.295 | 229.196 | 228.77 | 13.96642 | 0.5011872 | 3.149052 | 0.06105056 | 4.99974 | 2.211503 | 0.06964139 | -0.09851333 | 0.971165 | 72782.52 |  | 36.99813 | 265.3671
5¦9 | 1689.643 | 231.8839 | 231.3886 | 15.14758 | 0.6309574 | 3.964422 | 0.06546497 | 5 | 2.203263 | 0.08734665 | -0.1002507 | 0.971109 | 58491.23 |  | 37.00005 | 290.715
5¦10 | 1709.776 | 234.6094 | 234.032 | 16.44884 | 0.7943283 | 4.990912 | 0.07028534 | 5.000165 | 2.205095 | 0.1100543 | -0.1007936 | 0.971109 | 47007.31 |  | 36.99694 | 310.848
5¦11 | 1725.767 | 237.3965 | 236.7253 | 17.83982 | 1 | 6.283185 | 0.07536146 | 4.99959 | 2.222677 | 0.1396549 | -0.1042861 | 0.9711116 | 37782.83 |  | 36.99911 | 326.839
5¦12 | 1738.465 | 240.3452 | 239.5658 | 19.34013 | 1.258925 | 7.910062 | 0.08072969 | 4.999365 | 2.266475 | 0.1792796 | -0.1094736 | 0.9711094 | 30384.74 |  | 36.99957 | 339.537
5¦13 | 1748.549 | 243.6579 | 242.7513 | 21.00013 | 1.584893 | 9.958179 | 0.08650882 | 5.000016 | 2.354895 | 0.2345046 | -0.1172658 | 0.9711273 | 24468.12 |  | 36.99911 | 349.621
5¦14 | 1756.557 | 247.1448 | 246.1058 | 22.63865 | 1.995263 | 12.5366 | 0.09198746 | 4.999067 | 2.531188 | 0.3173251 | -0.1161975 | 0.9711646 | 19713.85 |  | 36.99984 | 357.629
5¦15 | 1762.918 | 251.0585 | 249.8651 | 24.44997 | 2.511886 | 15.78265 | 0.09785283 | 4.998745 | 2.897722 | 0.4573372 | -0.113888 | 0.9711572 | 15907.25 |  | 36.99865 | 363.99
5¦16 | 1767.966 | 254.0839 | 252.7217 | 26.27536 | 3.162278 | 19.86918 | 0.1039702 | 4.998495 | 3.838732 | 0.7627244 | -0.1111519 | 0.9711641 | 12787.84 |  | 37.00012 | 369.038
5¦17 | 1771.974 | 251.8747 | 250.1293 | 29.60039 | 3.981072 | 25.01381 | 0.1183572 | 4.998065 | 8.097574 | 2.025512 | -0.1123097 | 0.971157 | 10069.42 |  | 37.00149 | 373.046
5¦18 | 1779.346 | 249.7551 | 247.5817 | 32.87742 | 5.011873 | 31.49053 | 0.1327927 | 4.997564 | 6.128754 | 1.929977 | -0.1124525 | 0.971157 | 7931.119 |  | 37.00109 | 380.418
5¦19 | 1785.2 | 263.6352 | 261.5503 | 33.09045 | 6.309575 | 39.64423 | 0.1265162 | 4.996896 | 2.0325 | 0.8057688 | -0.1094305 | 0.9711579 | 6650.029 |  | 37.00054 | 386.272
5¦20 | 1789.848 | 276.2169 | 274.5212 | 30.55901 | 7.943282 | 49.90911 | 0.1113169 | 4.995991 | 0.9513834 | 0.474827 | -0.1150696 | 0.9711578 | 5534.397 |  | 36.99999 | 390.92
5¦21 | 1793.538 | 276.6563 | 275.4467 | 25.84175 | 10 | 62.83185 | 0.09387295 | 4.995005 | 0.5045988 | 0.3170488 | -0.1182818 | 0.9711572 | 4403.121 |  | 36.99902 | 394.61
5¦22 | 1796.467 | 270.9735 | 269.5759 | 27.48653 | 12.58926 | 79.10064 | 0.1018366 | 4.993614 | 0.2878352 | 0.2276794 | -0.118363 | 0.9711636 | 3425.681 |  | 36.9989 | 397.5390625
5¦23 | 1798.791 | 258.2618 | 256.3966 | 30.98296 | 15.84893 | 99.58179 | 0.1234683 | 4.991937 | 0.1709571 | 0.1702421 | -0.1185665 | 0.9711593 | 2593.464 |  | 36.99948 | 399.863
5¦24 | 1800.637 | 250.6686 | 238.3137 | 77.72592 | 19.95262 | 125.366 | 0.3093613 | 4.989818 | 0.104031 | 0.1304195 | -0.1196621 | 0.9711572 | 1999.494 |  | 36.99966 | 401.709
5¦25 | 1803.413 | 156.2315 | 154.8865 | 20.45639 | 25.11887 | 157.8265 | 0.1715794 | 4.987057 | 0.06374463 | 0.1006059 | -0.1224889 | 0.9711581 | 989.894 |  | 36.99871 | 404.485
5¦26 | 1805.615 | 99.48619 | 74.73876 | 65.66293 | 31.62278 | 198.6918 | 0.910695 | 4.983563 | 0.03954611 | 0.07857486 | -0.1249151 | 0.9711625 | 500.7062 |  | 36.99838 | 406.687
5¦27 | 1807.365 | 296.0486 | 24.73084 | 295.0139 | 39.81073 | 250.1382 | 10.93128 | 4.978993 | 0.02436427 | 0.06094435 | -0.1270167 | 0.9711609 | 1183.54 |  | 36.99941 | 408.437
5¦28 | 1808.751 | 67.01334 | 0.06701332 | 67.01331 | 50.11873 | 314.9053 | 284.6997 | 4.973088 | 0.0147332 | 0.04639563 | -0.1242169 | 0.971161 | 212.8048 |  | 36.99871 | 409.823
5¦29 | 1809.851 | 1316.427 | 2.705814 | 1316.424 | 63.09573 | 396.4421 | 59.37493 | 4.965947 | 0.009257235 | 0.03669958 | -0.1240292 | 0.971161 | 3320.604 |  | 36.99957 | 410.923
5¦30 | 1810.721 | 1747.317 | 455.5126 | 1686.898 | 79.43284 | 499.0912 | 5.656265 | 4.955878 | 0.005986471 | 0.02987796 | -0.1245134 | 0.9711609 | 3500.997 |  | 36.99975 | 411.793
5¦31 | 1811.411 | 12423.35 | 3145.759 | 12018.47 | 100 | 628.3185 | 4.397717 | 4.944534 | 0.003782948 | 0.02376897 | -0.1227254 | 0.9711608 | 19772.37 |  | 36.99975 | 412.483