## St_CL_28_stressSweeps_1.rwd
SegIndex | t in s | ¦G*¦ in Pa | G' in Pa | G" in Pa | f in Hz | ω in rad/s | tan(δ) in - | τ in Pa | ɣ in % | ɣ̇ in 1/s | Fn in N | h in mm | ¦η*¦ in mPas | η in mPas | T in °C | t_seg in s
1¦1 | 27.374 | [6 empty] | 0 | -3.958518 | -0.001059746 | 2.002782 | 0.7897932 |  | 0 | 37.00005 | 18.155
2¦1 | 102.852 | 860.0923 | 854.9607 | 93.81393 | 1 | 6.283185 | 0.1100653 | 0.1187904 | 0.013947 | 0.0008763161 | 0.1795291 | 0.7596246 | 136887.9 |  | 36.9999 | 15.99699
2¦2 | 118.843 | 876.2984 | 873.8212 | 65.84425 | 1 | 6.283185 | 0.07532922 | 0.1497707 | 0.01728565 | 0.001086089 | 0.1701766 | 0.7596031 | 139467.2 |  | 37.001 | 31.988
2¦3 | 134.833 | 773.9911 | 741.827 | 220.8053 | 1 | 6.283185 | 0.3537845 | 0.1888308 | 0.02190073 | 0.001376063 | 0.1594696 | 0.7596451 | 123184.5 |  | 37.00192 | 47.97799
2¦4 | 150.824 | 868.783 | 866.3369 | 65.1488 | 1 | 6.283185 | 0.07522369 | 0.2380777 | 0.02771645 | 0.001741476 | 0.1603797 | 0.7596237 | 138271.1 |  | 37.00094 | 63.969
2¦5 | 166.814 | 868.6706 | 866.2092 | 65.34674 | 1 | 6.283185 | 0.07543106 | 0.3001678 | 0.0349476 | 0.002195823 | 0.1611412 | 0.7595913 | 138253.2 |  | 37.0006 | 79.95899
2¦6 | 182.804 | 873.5799 | 870.9728 | 67.44106 | 1 | 6.283185 | 0.07742671 | 0.3784512 | 0.04381142 | 0.002752753 | 0.1694653 | 0.7596051 | 139034.5 |  | 37.00097 | 95.949
2¦7 | 198.795 | 878.5908 | 875.9373 | 68.23167 | 1 | 6.283185 | 0.07790306 | 0.4771501 | 0.05491455 | 0.003450383 | 0.1588705 | 0.7595466 | 139832.1 |  | 37.0006 | 111.94
2¦8 | 214.785 | 877.9328 | 875.5215 | 65.02352 | 1 | 6.283185 | 0.07426842 | 0.6015924 | 0.06929465 | 0.004353911 | 0.1581646 | 0.7595422 | 139727.3 |  | 37.00015 | 127.93
2¦9 | 230.776 | 879.4877 | 877.1208 | 64.47932 | 1 | 6.283185 | 0.07351312 | 0.7584856 | 0.08721029 | 0.005479584 | 0.155839 | 0.759543 | 139974.8 |  | 37.00094 | 143.921
2¦10 | 246.766 | 880.5722 | 878.1796 | 64.8699 | 1 | 6.283185 | 0.07386828 | 0.9562966 | 0.1098174 | 0.006900028 | 0.1515817 | 0.7595423 | 140147.4 |  | 37.00002 | 159.911
2¦11 | 262.755 | 880.5164 | 878.124 | 64.86393 | 1 | 6.283185 | 0.07386623 | 1.205697 | 0.1384656 | 0.008700052 | 0.1533971 | 0.759543 | 140138.5 |  | 37.00128 | 175.9
2¦12 | 278.743 | 880.9277 | 878.5369 | 64.8586 | 1 | 6.283185 | 0.07382575 | 1.520141 | 0.1744952 | 0.01096386 | 0.1434967 | 0.7595422 | 140204 |  | 36.99984 | 191.888
2¦13 | 294.734 | 882.1425 | 879.7666 | 64.70013 | 1 | 6.283185 | 0.07354258 | 1.916592 | 0.2196977 | 0.01380402 | 0.1392451 | 0.759543 | 140397.3 |  | 36.99896 | 207.879
2¦14 | 310.724 | 882.426 | 880.045 | 64.77938 | 1 | 6.283185 | 0.07360944 | 2.416435 | 0.2769035 | 0.01739836 | 0.1339172 | 0.7595393 | 140442.4 |  | 36.99902 | 223.869
2¦15 | 326.715 | 885.15 | 882.7305 | 65.40266 | 1 | 6.283185 | 0.07409135 | 3.046643 | 0.3480344 | 0.02186764 | 0.1378593 | 0.759497 | 140876 |  | 36.99999 | 239.86
2¦16 | 342.703 | 887.6801 | 885.2586 | 65.52171 | 1 | 6.283185 | 0.07401375 | 3.841197 | 0.4375356 | 0.02749117 | 0.1362093 | 0.7594961 | 141278.7 |  | 37.00018 | 255.848
2¦17 | 358.692 | 886.7467 | 884.3093 | 65.70302 | 1 | 6.283185 | 0.0742986 | 4.842977 | 0.55223 | 0.03469763 | 0.1323455 | 0.7595161 | 141130.1 |  | 37.00002 | 271.837
2¦18 | 374.68 | 882.6624 | 880.1896 | 66.02487 | 1 | 6.283185 | 0.07501206 | 6.10602 | 0.6995113 | 0.04395159 | 0.1247769 | 0.7594773 | 140480.1 |  | 37.00082 | 287.825
2¦19 | 390.671 | 878.5901 | 876.0733 | 66.45407 | 1 | 6.283185 | 0.07585459 | 7.698455 | 0.8860669 | 0.05567323 | 0.1225347 | 0.7594423 | 139832 |  | 37.00094 | 303.816
2¦20 | 406.659 | 873.0413 | 870.504 | 66.51231 | 1 | 6.283185 | 0.07640698 | 9.706234 | 1.124344 | 0.07064459 | 0.1226139 | 0.7594612 | 138948.8 |  | 37.00109 | 319.804
2¦21 | 422.649 | 869.1055 | 866.4948 | 67.3128 | 1 | 6.283185 | 0.07768368 | 12.23761 | 1.424071 | 0.08947701 | 0.1241768 | 0.7594748 | 138322.4 |  | 36.99975 | 335.794
2¦22 | 438.638 | 866.4517 | 863.7269 | 68.66023 | 1 | 6.283185 | 0.07949308 | 15.42907 | 1.800985 | 0.1131592 | 0.1202629 | 0.7594525 | 137900.1 |  | 36.99835 | 351.783
2¦23 | 454.628 | 865.2361 | 862.4138 | 69.82742 | 1 | 6.283185 | 0.08096739 | 19.45306 | 2.273942 | 0.142876 | 0.1180653 | 0.759497 | 137706.6 |  | 36.9989 | 367.773
2¦24 | 470.617 | 860.921875 | 857.93 | 71.71175 | 1 | 6.283185 | 0.08358737 | 24.52633 | 2.881461 | 0.1810475 | 0.1105665 | 0.7594543 | 137020 |  | 36.99828 | 383.762
2¦25 | 486.605 | 856.2897 | 853.1512 | 73.24587 | 1 | 6.283185 | 0.08585382 | 30.9229 | 3.652765 | 0.22951 | 0.1063642 | 0.7594305 | 136282.7 |  | 37.00109 | 399.75
2¦26 | 502.594 | 847.3648 | 843.8329 | 77.28635 | 1 | 6.283185 | 0.09159014 | 38.98739 | 4.654317 | 0.2924394 | 0.1048787 | 0.759393 | 134862.3 |  | 37.00225 | 415.739
2¦27 | 518.584 | 833.8912 | 829.8565 | 81.93105 | 1 | 6.283185 | 0.09872998 | 49.15528 | 5.963976 | 0.3747276 | 0.1004198 | 0.7593927 | 132717.9 |  | 37.00131 | 431.729
2¦28 | 534.575 | 823.2808 | 818.4734 | 88.83988 | 1 | 6.283185 | 0.1085444 | 61.97496 | 7.617429 | 0.4786172 | 0.09362987 | 0.7593932 | 131029.2 |  | 36.99896 | 447.72
2¦29 | 550.565 | 803.0082 | 797.2938 | 95.62824 | 1 | 6.283185 | 0.119943 | 78.13771 | 9.849116 | 0.6188383 | 0.09099656 | 0.759394 | 127802.7 |  | 37.00024 | 463.71
2¦30 | 566.556 | 777.3973 | 770.6843 | 101.943 | 1 | 6.283185 | 0.1322786 | 98.51632 | 12.83146 | 0.8062247 | 0.09157207 | 0.7593933 | 123726.6 |  | 37.00002 | 479.701
2¦31 | 582.546 | 744.3278 | 736.0281 | 110.8446 | 1 | 6.283185 | 0.1506026 | 124.2091 | 16.90501 | 1.062173 | 0.09072318 | 0.7593572 | 118463.4 |  | 36.99999 | 495.691
2¦32 | 598.537 | 702.0469 | 691.7811 | 119.6194 | 1 | 6.283185 | 0.1729244 | 156.6022 | 22.61323 | 1.420831 | 0.09156621 | 0.7593471 | 111734.2 |  | 37.00091 | 511.682
2¦33 | 614.525 | 647.3899 | 634.4973 | 128.557 | 1 | 6.283185 | 0.2026322 | 197.4449 | 30.94999 | 1.944646 | 0.09361899 | 0.7593444 | 103035.3 |  | 36.99948 | 527.67
2¦34 | 630.516 | 573.6011 | 556.5502 | 138.8168 | 1 | 6.283185 | 0.2494803 | 248.9375 | 44.1153 | 2.771846 | 0.1099663 | 0.7593471 | 91291.44 |  | 36.99886 | 543.661
2¦35 | 646.504 | 462.313 | 437.5223 | 149.357 | 1 | 6.283185 | 0.3416883 | 313.8597 | 69.25607 | 4.351487 | 0.1398073 | 0.7593473 | 73579.39 |  | 37.00009 | 559.649
2¦36 | 662.494 | 193.308 | 129.0682 | 143.9076 | 1 | 6.283185 | 1.18171 | 395.7143 | 215.5842 | 13.54555 | 0.1833771 | 0.7593446 | 30765.92 |  | 36.99914 | 575.639
2¦37 | 678.483 | 28.92896 | 0.3471299 | 28.92688 | 1 | 6.283185 | 86.6888 | 498.9173 | 1586.491 | 99.68218 | 0.05955606 | 0.7593471 | 4604.187 |  | 37.00021 | 591.628
2¦38 | 694.473 | 12.71742 | 0.2895156 | 12.71412 | 1 | 6.283185 | 43.19831 | 629.0319 | 3694.74 | 232.1473 | 0.04457454 | 0.7593469 | 2024.04 |  | 37.00079 | 607.618
2¦39 | 710.464 | 7.478703 | 0.2225499 | 7.47539 | 1 | 6.283185 | 33.56429 | 793.0852 | 6050.671 | 380.1749 | 0.05802317 | 0.7593445 | 1190.272 |  | 37.00082 | 623.609
2¦40 | 726.454 | 5.270033 | 0.1778036 | 5.267033 | 1 | 6.283185 | 29.63481 | 999.9196 | 8497.396 | 533.9072 | 0.05238564 | 0.7593444 | 838.7519 |  | 37.00042 | 639.599