## St_CL_28_viscoelasticRecovery_1
SegIndex | t in s | ¦G*¦ in Pa | G' in Pa | G" in Pa | f in Hz | ω in rad/s | tan(δ) in - | τ in Pa | ɣ in % | ɣ̇ in 1/s | Fn in N | h in mm | ¦η*¦ in mPas | η in mPas | T in °C | t_seg in s
1¦1 | 14.369 | [6 empty] | 0 | -3.727281 | -0.002820688 | -0.01542537 | 9.675792 |  | 0 | 37.00091 | 0.6600008
1¦2 | 15.024 | [6 empty] | 0 | -3.900625 | -0.002385899 | -0.0186364 | 9.348192 |  | 0 | 37.00085 | 1.315001
1¦3 | 15.679 | [6 empty] | 0 | -4.085071 | -0.003128645 | -0.01653204 | 9.021844 |  | 0 | 37.00082 | 1.97
1¦4 | 16.334 | [6 empty] | 0 | -4.26545 | -0.002708612 | -0.01624588 | 8.692444 |  | 0 | 37.00076 | 2.625
1¦5 | 16.989 | [6 empty] | 0 | -4.44374 | -0.002972583 | -0.01395852 | 8.367845 |  | 0 | 37.00073 | 3.280001
1¦6 | 17.644 | [6 empty] | 0 | -4.617964 | -0.002408787 | -0.01370506 | 8.037294 |  | 0 | 37.00073 | 3.934999
1¦7 | 18.299 | [6 empty] | 0 | -4.784383 | -0.00259382 | -0.01636835 | 7.712445 |  | 0 | 37.0007 | 4.59
1¦8 | 18.954 | [6 empty] | 0 | -4.93937 | -0.002183218 | -0.01626571 | 7.381196 |  | 0 | 37.00067 | 5.245001
1¦9 | 19.609 | [6 empty] | 0 | -5.073363 | -0.002093683 | -0.01537551 | 7.057146 |  | 0 | 37.00067 | 5.9
1¦10 | 20.264 | [6 empty] | 0 | -5.19999 | -0.001693773 | -0.01582638 | 6.725346 |  | 0 | 37.00063 | 6.555
1¦11 | 20.924 | [6 empty] | 0 | -5.316176 | -0.001852024 | -0.01394147 | 6.395096 |  | 0 | 37.0006 | 7.215
1¦12 | 21.579 | [6 empty] | 0 | -5.434011 | -0.00169891 | -0.01548321 | 6.071797 |  | 0 | 37.0006 | 7.870001
1¦13 | 22.234 | [6 empty] | 0 | -5.552724 | -0.001902452 | -0.01402307 | 5.740847 |  | 0 | 37.00057 | 8.525
1¦14 | 22.889 | [6 empty] | 0 | -5.65418 | -0.001507934 | -0.0160171 | 5.415648 |  | 0 | 37.00054 | 9.18
1¦15 | 23.544 | [6 empty] | 0 | -5.761353 | -0.001735816 | -0.01417016 | 5.085998 |  | 0 | 37.00051 | 9.835001
1¦16 | 24.199 | [6 empty] | 0 | -5.859621 | -0.001339567 | -0.01544035 | 4.760248 |  | 0 | 37.00054 | 10.49
1¦17 | 24.854 | [6 empty] | 0 | -5.960967 | -0.001695965 | -0.01344603 | 4.430647 |  | 0 | 37.00054 | 11.145
1¦18 | 25.509 | [6 empty] | 0 | -6.056049 | -0.001168925 | -0.01184338 | 4.103498 |  | 0 | 37.00051 | 11.8
1¦19 | 26.164 | [6 empty] | 0 | -6.15025 | -0.001479097 | -0.01174646 | 3.776349 |  | 0 | 37.00048 | 12.455
1¦20 | 26.819 | [6 empty] | 0 | -6.239396 | -0.001115297 | -0.01200092 | 3.446799 |  | 0 | 37.00045 | 13.11
1¦21 | 27.474 | [6 empty] | 0 | -6.324254 | -0.001293981 | -0.01254772 | 3.1221 |  | 0 | 37.00042 | 13.765
1¦22 | 28.129 | [6 empty] | 0 | -6.402077 | -0.001048256 | -0.01348694 | 2.791251 |  | 0 | 37.00036 | 14.42
1¦23 | 28.789 | [6 empty] | 0 | -6.486166 | -0.001066863 | -0.01310043 | 2.461451 |  | 0 | 37.00033 | 15.08
1¦24 | 29.444 | [6 empty] | 0 | -6.558163 | -0.001222588 | -0.01549661 | 2.137551 |  | 0 | 37.00033 | 15.735
1¦25 | 30.099 | [6 empty] | 0 | -6.564648 | 0.001708582 | 0.00165726 | 1.805401 |  | 0 | 37.00036 | 16.39
1¦26 | 30.754 | [6 empty] | 0 | -6.492651 | 0.0008204788 | 0.2435802 | 1.482001 |  | 0 | 37.00036 | 17.045
1¦27 | 31.409 | [6 empty] | 0 | -6.49375 | -0.000499108 | 1.390757 | 1.150151 |  | 0 | 37.00036 | 17.7
1¦28 | 31.564 | [6 empty] | 0 | -6.511448 | -0.001246574 | 2.031928 | 1.076851 |  | 0 | 37.00036 | 17.855
2¦1 | 179.225 | 1059.253 | 1057.948 | 52.57064 | 0.1 | 0.6283185 | 0.04969184 | 4.99999 | 0.4720943 | 0.002966256 | 0.06747354 | 1.050204 | 1685853.6 |  | 37.00237 | 59.992
2¦2 | 226.872 | 1070.453 | 1069.207 | 51.63482 | 0.1258925 | 0.7910062 | 0.04829394 | 5.000107 | 0.467205 | 0.00369562 | 0.03772369 | 1.050154 | 1353279.7 |  | 37.00112 | 107.639
2¦3 | 264.719 | 1079.211 | 1078.055 | 49.94854 | 0.1584893 | 0.9958177 | 0.04633213 | 5.000103 | 0.4634558 | 0.004615175 | 0.02458015 | 1.050156 | 1083743.7 |  | 36.9988 | 145.486
2¦4 | 294.78 | 1089.572 | 1088.311 | 52.38906 | 0.1995262 | 1.25366 | 0.04813899 | 4.999909 | 0.4591127 | 0.005755714 | 0.009923999 | 1.050111 | 869112.3 |  | 36.9999 | 175.547
2¦5 | 318.657 | 1097.562 | 1096.224 | 54.18509 | 0.2511886 | 1.578265 | 0.0494297 | 4.999982 | 0.4558996 | 0.007195302 | 0.002769104 | 1.050104 | 695423.3 |  | 36.99902 | 199.424
2¦6 | 337.619 | 1107.371 | 1105.909 | 56.88544 | 0.3162278 | 1.986918 | 0.05143795 | 4.999814 | 0.4520503 | 0.008981868 | -0.01035092 | 1.050111 | 557331.3 |  | 37.00063 | 218.386
2¦7 | 352.68 | 1116.87 | 1115.244 | 60.23384 | 0.3981072 | 2.501381 | 0.05400947 | 4.999966 | 0.4485271 | 0.01121937 | -0.01807021 | 1.050056 | 446501.2 |  | 36.99798 | 233.447
2¦8 | 384.595 | 1128.549 | 1126.744 | 63.7963 | 0.5011872 | 3.149052 | 0.05662005 | 4.999739 | 0.4443486 | 0.01399277 | -0.0279702 | 1.050056 | 358377.2 |  | 36.99935 | 265.362
2¦9 | 409.943 | 1138.676 | 1136.644 | 67.98792 | 0.6309574 | 3.964422 | 0.05981457 | 5.000005 | 0.4411875 | 0.01749053 | -0.03650408 | 1.050056 | 287223.7 |  | 36.99999 | 290.71
2¦10 | 430.076 | 1149.831 | 1147.586 | 71.81944 | 0.7943283 | 4.990912 | 0.06258307 | 5.000152 | 0.4381068 | 0.02186552 | -0.0456176 | 1.050056 | 230385 |  | 37.00027 | 310.843
2¦11 | 446.066 | 1161.883 | 1159.381 | 76.20296 | 1 | 6.283185 | 0.06572682 | 4.999587 | 0.4353684 | 0.02735501 | -0.05489244 | 1.050056 | 184919.4 |  | 36.99899 | 326.833
2¦12 | 458.765 | 1174.402 | 1171.638 | 80.52698 | 1.258925 | 7.910062 | 0.0687303 | 4.999376 | 0.4336203 | 0.03429963 | -0.05731725 | 1.050009 | 148469.5 |  | 36.9984375 | 339.532
2¦13 | 468.849 | 1187.401 | 1184.34 | 85.20465 | 1.584893 | 9.958179 | 0.0719429 | 5.000015 | 0.4335207 | 0.04317077 | -0.05746698 | 1.05001 | 119238.8 |  | 36.99905 | 349.616
2¦14 | 476.857 | 1200.863 | 1197.494 | 89.89339 | 1.995263 | 12.5366 | 0.07506783 | 4.999063 | 0.4358894 | 0.05464573 | -0.05518322 | 1.050009 | 95788.57 |  | 37.00192 | 357.624
2¦15 | 483.218 | 1215.442 | 1211.727 | 94.95827 | 2.511886 | 15.78265 | 0.07836588 | 4.99874 | 0.4424385 | 0.0698285 | -0.05549724 | 1.050007 | 77011.31 |  | 37.00082 | 363.985
2¦16 | 488.266 | 1229.7 | 1225.61 | 100.2033 | 3.162278 | 19.86918 | 0.08175798 | 4.998496 | 0.4569151 | 0.09078527 | -0.05457601 | 1.050007 | 61889.82 |  | 37.00109 | 369.033
2¦17 | 492.274 | 1245.518 | 1241.001 | 105.9827 | 3.981072 | 25.01381 | 0.08540112 | 4.998066 | 0.4850359 | 0.121326 | -0.05523461 | 1.050009 | 49793.21 |  | 36.99981 | 373.041
2¦18 | 499.646 | 1261.154 | 1256.186 | 111.8316 | 5.011873 | 31.49053 | 0.08902477 | 4.997566 | 0.5428806 | 0.170956 | -0.05960626 | 1.050009 | 40048.67 |  | 36.99999 | 380.413
2¦19 | 505.5 | 1277.145 | 1271.729 | 117.4925 | 6.309575 | 39.64423 | 0.09238809 | 4.996894 | 0.6766196 | 0.2682406 | -0.06079471 | 1.050009 | 32215.16 |  | 37.00115 | 386.267
2¦20 | 510.148 | 1291.623 | 1285.741 | 123.1279 | 7.943282 | 49.90911 | 0.09576407 | 4.995982 | 1.123851 | 0.5609039 | -0.06171299 | 1.050007 | 25879.5 |  | 37.00005 | 390.915
2¦21 | 513.838 | 1290.867 | 1284.436 | 128.6954 | 10 | 62.83185 | 0.1001989 | 4.995004 | 2.943229 | 1.849285 | -0.06386195 | 1.050009 | 20544.79 |  | 37.00002 | 394.605
2¦22 | 516.767 | 1337.496 | 1332.336 | 117.3694 | 12.58926 | 79.10064 | 0.08813231 | 4.993616 | 0.5908807 | 0.4673904 | -0.06773469 | 1.050009 | 16908.79 |  | 36.99951 | 397.534
2¦23 | 519.091 | 1362.357 | 1358.218 | 106.1104 | 15.84893 | 99.58179 | 0.07835373 | 4.991938 | 0.2400113 | 0.2390075 | -0.06836246 | 1.050009 | 13680.79 |  | 37.00021 | 399.858
2¦24 | 520.935 | 1395.054 | 1393.05 | 74.74436 | 19.95262 | 125.366 | 0.05427855 | 4.989805 | 0.1231832 | 0.1544299 | -0.06967718 | 1.050009 | 11127.85 |  | 37.00073 | 401.702
2¦25 | 523.713 | 1433.193 | 1433.188 | 3.396012 | 25.11887 | 157.8265 | 0.002373755 | 4.987065 | 0.06931854 | 0.109403 | -0.06763384 | 1.050009 | 9080.811 |  | 36.99993 | 404.48
2¦26 | 525.917 | 1447.472 | 1447.458 | 6.204014 | 31.62278 | 198.6918 | 0.004359251 | 4.983557 | 0.04076163 | 0.08099001 | -0.07030531 | 1.050009 | 7285.012 |  | 37.00002 | 406.684
2¦27 | 527.665 | 1598.585 | 1598.58 | 4.250593 | 39.81073 | 250.1382 | 0.002663253 | 4.978977 | 0.02480577 | 0.06204871 | -0.0705205 | 1.050009 | 6390.808 |  | 36.99951 | 408.432
2¦28 | 529.051 | 2179.725 | 2179.72 | 4.435565 | 50.11873 | 314.9053 | 0.001853985 | 4.973044 | 0.01546576 | 0.04870248 | -0.07426149 | 1.050009 | 6921.843 |  | 36.99999 | 409.818
2¦29 | 530.149 | 3155.831 | 3141.71875 | 298.1172 | 63.09573 | 396.4421 | 0.2595436 | 4.96589 | 0.009689543 | 0.03841343 | -0.0723324 | 1.050008 | 7960.383 |  | 36.99975 | 410.916
2¦30 | 531.019 | 4942.285 | 4918.635 | 482.9252 | 79.43284 | 499.0912 | 0.4428239 | 4.95593 | 0.006074214 | 0.03031587 | -0.07346442 | 1.050008 | 9902.569 |  | 36.99951 | 411.786
2¦31 | 531.709 | 7799.962 | 7766.759 | 718.9375 | 100 | 628.3185 | 0.5602927 | 4.944464 | 0.003799269 | 0.02387151 | -0.07196224 | 1.050008 | 12414.03 |  | 36.99969 | 412.476
3¦1 | 536.928 | [6 empty] | 493.1112 | 50543.96 | 300.0187 | 0.166026 | 1.050008 |  | 1643.602 | 36.99999 | 2.005005
3¦2 | 538.928 | [6 empty] | 293.696 | 110616.2 | 299.8847 | 0.06313983 | 1.050008 |  | 979.3632 | 36.99996 | 4.005005
3¦3 | 540.928 | [6 empty] | 249.7339 | 170655.8 | 300.0642 | -0.03878503 | 1.050008 |  | 832.2681 | 36.99999 | 6.005005
3¦4 | 542.928 | [6 empty] | 232.5475 | 230688.5 | 299.9988 | -0.007225675 | 1.050008 |  | 775.1615 | 36.99996 | 8.005005
3¦5 | 544.928 | [6 empty] | 222.1522 | 290720.4 | 299.996 | -0.0176636 | 1.050008 |  | 740.5173 | 36.99996 | 10.005
3¦6 | 546.928 | [6 empty] | 214.7313 | 350751.7 | 299.9948 | 0.02666477 | 1.050009 |  | 715.7834 | 36.99996 | 12.005
3¦7 | 548.928 | [6 empty] | 219.3071 | 410781.1 | 300.0399 | 0.003949775 | 1.050009 |  | 730.9265 | 36.99996 | 14.005
3¦8 | 550.928 | [6 empty] | 217.4209 | 470811.5 | 299.991 | 0.03577275 | 1.050008 |  | 724.7583 | 36.99999 | 16.005
3¦9 | 552.928 | [6 empty] | 196.1636 | 530845.7 | 299.9984 | 0.01007564 | 1.050007 |  | 653.8821 | 36.99999 | 18.005
3¦10 | 554.928 | [6 empty] | 193.8518 | 590875.5 | 300.0043 | 0.01727302 | 1.050009 |  | 646.1632 | 36.99996 | 20.005
3¦11 | 556.928 | [6 empty] | 184.8709 | 650906.9 | 300.0164 | 0.005424941 | 1.050009 |  | 616.2027 | 36.99993 | 22.005
3¦12 | 558.928 | [6 empty] | 178.7955 | 710937.7 | 300.0054 | 0.0069907 | 1.050009 |  | 595.9744 | 36.99993 | 24.005
3¦13 | 560.928 | [6 empty] | 176.1359 | 770968.8 | 299.998 | 0.005606187 | 1.050009 |  | 587.1237 | 36.99996 | 26.005
3¦14 | 562.928 | [6 empty] | 174.0733 | 830999.1 | 300.0016 | 0.006256459 | 1.050009 |  | 580.2411 | 36.99996 | 28.005
3¦15 | 564.928 | [6 empty] | 173.0095 | 891070.9 | 300.0172 | 0.005142488 | 1.04996 |  | 576.6651 | 36.9999 | 30.005
3¦16 | 566.928 | [6 empty] | 172.0479 | 951104.6 | 300.012 | 0.0003705426 | 1.049959 |  | 573.4702 | 36.99996 | 32.005
3¦17 | 568.928 | [6 empty] | 171.0371 | 1011137.9 | 300.0097 | -0.001021743 | 1.049959 |  | 570.1052 | 36.99996 | 34.005
3¦18 | 570.928 | [6 empty] | 170.2101 | 1071169.7 | 300.0167 | -0.001076288 | 1.04996 |  | 567.3354 | 36.9999 | 36.005
3¦19 | 572.928 | [6 empty] | 169.5165 | 1131202.4 | 300.0158 | -0.002281307 | 1.04996 |  | 565.0251 | 36.9999 | 38.005
3¦20 | 574.928 | [6 empty] | 168.9464 | 1191235.7 | 300.0089 | 0.0003240463 | 1.049959 |  | 563.1379 | 36.9999 | 40.005
3¦21 | 576.928 | [6 empty] | 168.0007 | 1251269.0 | 300.013 | -0.0007561572 | 1.049959 |  | 559.9783 | 36.99993 | 42.005
3¦22 | 578.928 | [6 empty] | 167.4595 | 1311302.4 | 300.0186 | -0.00301363 | 1.049959 |  | 558.1638 | 36.99996 | 44.005
3¦23 | 580.928 | [6 empty] | 166.8773 | 1371336.8 | 300.0149 | -0.004032717 | 1.049958 |  | 556.2299 | 36.99999 | 46.005
3¦24 | 582.928 | [6 empty] | 165.856 | 1431368.7 | 300.0099 | -0.004029136 | 1.049959 |  | 552.8352 | 36.99996 | 48.005
3¦25 | 584.928 | [6 empty] | 165.1546 | 1491407.8 | 300.0152 | -0.002328692 | 1.049958 |  | 550.4875 | 36.99999 | 50.005
3¦26 | 586.928 | [6 empty] | 164.608 | 1551440.5 | 300.0212 | -0.001284057 | 1.049959 |  | 548.6547 | 36.99996 | 52.005
3¦27 | 588.928 | [6 empty] | 163.9766 | 1611474.5 | 300.0131 | -0.0004444729 | 1.049958 |  | 546.5648 | 36.99999 | 54.005
3¦28 | 590.928 | [6 empty] | 162.7725 | 1671509.6 | 300.0107 | 0.002726147 | 1.049957 |  | 542.5555 | 37.00005 | 56.005
3¦29 | 592.928 | [6 empty] | 162.8503 | 1731540.625 | 300.0181 | 0.004619938 | 1.049958 |  | 542.8016 | 36.99999 | 58.005
3¦30 | 594.928 | [6 empty] | 162.7149 | 1791572.3 | 300.0178 | 0.003516054 | 1.049959 |  | 542.3508 | 36.99996 | 60.005
3¦31 | 596.928 | [6 empty] | 162.4991 | 1851606.25 | 300.0102 | -0.001836916 | 1.049958 |  | 541.6452 | 36.99999 | 62.005
3¦32 | 598.928 | [6 empty] | 162.1131 | 1911639.3 | 300.011 | -0.001586168 | 1.049958 |  | 540.3572 | 36.99999 | 64.005
3¦33 | 600.928 | [6 empty] | 162.0609 | 1971672.7 | 300.0186 | -0.003479993 | 1.049958 |  | 540.1695 | 36.99999 | 66.005
3¦34 | 602.928 | [6 empty] | 161.9748 | 2031706.6 | 300.0149 | -0.003928748 | 1.049957 |  | 539.8893 | 37.00002 | 68.005
3¦35 | 604.924 | [6 empty] | 161.5461 | 2091586.7 | 300.0092 | -0.005455996 | 1.049959 |  | 538.4703 | 36.99996 | 70.00104
3¦36 | 606.924 | [6 empty] | 160.8312 | 2151619.5 | 300.0149 | -0.00480984 | 1.049959 |  | 536.0775 | 36.99996 | 72.00104
3¦37 | 608.924 | [6 empty] | 160.601 | 2211653.7 | 300.0204 | -0.004447715 | 1.049958 |  | 535.3004 | 36.99999 | 74.00104
3¦38 | 610.924 | [6 empty] | 160.3025 | 2271686.5 | 300.0161 | -0.006231389 | 1.049958 |  | 534.3128 | 36.99999 | 76.00104
3¦39 | 612.924 | [6 empty] | 160.0134 | 2331718.9 | 300.0101 | -0.005557335 | 1.049958 |  | 533.36 | 36.99996 | 78.00104
3¦40 | 614.924 | [6 empty] | 159.6003 | 2391748.6 | 300.0145 | -0.00751572 | 1.04996 |  | 531.9753 | 36.9999 | 80.00104
3¦41 | 616.924 | [6 empty] | 159.266 | 2451783.6 | 300.0177 | -0.007627104 | 1.049959 |  | 530.8552 | 36.99996 | 82.00104
3¦42 | 618.924 | [6 empty] | 159.0474 | 2511816.2 | 300.0121 | -0.00829511 | 1.049959 |  | 530.1367 | 36.99993 | 84.00104
3¦43 | 620.924 | [6 empty] | 158.4909 | 2571849.6 | 300.0092 | -0.006863157 | 1.049959 |  | 528.2868 | 36.99996 | 86.00104
3¦44 | 622.924 | [6 empty] | 157.9904 | 2631883.6 | 300.0197 | -0.006103587 | 1.049958 |  | 526.6003 | 36.99996 | 88.00104
3¦45 | 624.924 | [6 empty] | 157.9468 | 2691915.625 | 300.0169 | -0.008297652 | 1.049959 |  | 526.4598 | 36.99996 | 90.00104
3¦46 | 626.924 | [6 empty] | 157.4608 | 2751950.4 | 300.0124 | -0.008132534 | 1.049958 |  | 524.8477 | 36.99999 | 92.00104
3¦47 | 628.924 | [6 empty] | 157.0012 | 2811985.4 | 300.011 | -0.004617479 | 1.049957 |  | 523.3182 | 37.00002 | 94.00104
3¦48 | 630.924 | [6 empty] | 156.8056 | 2872021.875 | 300.0188 | -0.002834859 | 1.049958 |  | 522.6526 | 36.99999 | 96.00104
3¦49 | 632.924 | [6 empty] | 156.658 | 2932055.1 | 300.0175 | -0.01086254 | 1.049958 |  | 522.1628 | 36.99999 | 98.00104
3¦50 | 634.924 | [6 empty] | 156.3877 | 2992084.6 | 300.0095 | -0.005804221 | 1.049959 |  | 521.2759 | 36.99993 | 100.001
3¦51 | 636.924 | [6 empty] | 155.9538 | 3052118.2 | 300.0143 | -0.006270788 | 1.049959 |  | 519.8213 | 36.99993 | 102.001
3¦52 | 638.924 | [6 empty] | 155.7862 | 3112154.9 | 300.0196 | -0.004626926 | 1.049957 |  | 519.2533 | 36.99999 | 104.001
3¦53 | 640.924 | [6 empty] | 155.8025 | 3172188.5 | 300.0159 | -0.005305474 | 1.049957 |  | 519.3143 | 37.00002 | 106.001
3¦54 | 642.924 | [6 empty] | 155.3074 | 3232221.7 | 300.0092 | -0.005818207 | 1.049957 |  | 517.6753 | 37.00002 | 108.001
3¦55 | 644.924 | [6 empty] | 155.2624 | 3292255.1 | 300.0141 | -0.004352426 | 1.049957 |  | 517.5169 | 37.00002 | 110.001
3¦56 | 646.924 | [6 empty] | 155.0935 | 3352284.0 | 300.0188 | -0.004757978 | 1.049958 |  | 516.946 | 36.99996 | 112.001
3¦57 | 648.924 | [6 empty] | 155.0233 | 3412313.7 | 300.0117 | -0.005752754 | 1.049959 |  | 516.7241 | 36.99993 | 114.001
3¦58 | 650.924 | [6 empty] | 154.35 | 3472348.0 | 300.0081 | -0.005945011 | 1.049959 |  | 514.4861 | 36.99993 | 116.001
3¦59 | 652.924 | [6 empty] | 154.3982 | 3532377.3 | 300.0172 | -0.008676245 | 1.04996 |  | 514.6311 | 36.9999 | 118.001
3¦60 | 654.924 | [6 empty] | 154.4331 | 3592411.7 | 300.0168 | -0.005945206 | 1.049959 |  | 514.7481 | 36.9999 | 120.001
3¦61 | 656.924 | [6 empty] | 154.1138 | 3652441.8 | 300.0096 | -0.007363067 | 1.04996 |  | 513.6962 | 36.99987 | 122.001
3¦62 | 658.924 | [6 empty] | 154.0072 | 3712477.3 | 300.0124 | -0.004562511 | 1.049959 |  | 513.3364 | 36.99993 | 124.001
3¦63 | 660.924 | [6 empty] | 153.4409 | 3772514.1 | 300.0209 | -0.004070021 | 1.049958 |  | 511.4342 | 36.99996 | 126.001
3¦64 | 662.924 | [6 empty] | 153.4304 | 3832546.1 | 300.017 | -0.006165915 | 1.049959 |  | 511.4055 | 36.99996 | 128.001
3¦65 | 664.924 | [6 empty] | 153.3647 | 3892580.5 | 300.0087 | -0.007875688 | 1.049958 |  | 511.2009 | 36.99996 | 130.001
3¦66 | 666.924 | [6 empty] | 153.0104 | 3952614.1 | 300.013 | -0.005330734 | 1.049958 |  | 510.0124 | 36.99999 | 132.001
3¦67 | 668.924 | [6 empty] | 152.6902 | 4012647.3 | 300.02 | -0.007079917 | 1.049958 |  | 508.9333 | 36.99999 | 134.001
3¦68 | 670.924 | [6 empty] | 152.9028 | 4072680.9 | 300.0134 | -0.007119823 | 1.049958 |  | 509.6533 | 36.99999 | 136.001
3¦69 | 672.924 | [6 empty] | 152.6064 | 4132710.5 | 300.0095 | -0.003745947 | 1.049959 |  | 508.6717 | 36.99996 | 138.001
3¦70 | 674.924 | [6 empty] | 152.3986 | 4192740.625 | 300.0142 | -0.008864226 | 1.049959 |  | 507.9713 | 36.99993 | 140.001
3¦71 | 676.924 | [6 empty] | 152.4878 | 4252781.6 | 300.0186 | -0.009150727 | 1.049959 |  | 508.2613 | 36.99996 | 142.001
3¦72 | 678.924 | [6 empty] | 152.2032 | 4312816.4 | 300.0109 | -0.008294293 | 1.049958 |  | 507.3256 | 36.99996 | 144.001
3¦73 | 680.924 | [6 empty] | 151.8921 | 4372852.7 | 300.0085 | -0.01198839 | 1.049957 |  | 506.2928 | 37.00002 | 146.001
3¦74 | 682.924 | [6 empty] | 151.9133 | 4432884.375 | 300.0172 | -0.009169677 | 1.049958 |  | 506.3487 | 36.99999 | 148.001
3¦75 | 684.924 | [6 empty] | 151.6167 | 4492912.9 | 300.0188 | -0.006291885 | 1.049959 |  | 505.3574 | 36.99993 | 150.001
3¦76 | 686.924 | [6 empty] | 151.5986 | 4552951.2 | 300.0085 | -0.006936002 | 1.049957 |  | 505.3144 | 36.99999 | 152.001
3¦77 | 688.924 | [6 empty] | 151.3059 | 4612985.5 | 300.0129 | -0.005903071 | 1.049957 |  | 504.3314 | 37.00002 | 154.001
3¦78 | 690.925 | [6 empty] | 151.1875 | 4673020.3 | 300.02 | -0.004611956 | 1.049957 |  | 503.9248 | 37.00002 | 156.002
3¦79 | 692.925 | [6 empty] | 151.1695 | 4733050.4 | 300.0164 | -0.008084998 | 1.049957 |  | 503.8709 | 37.00002 | 158.002
3¦80 | 694.925 | [6 empty] | 150.9427 | 4793079.7 | 300.0106 | -0.01021398 | 1.049958 |  | 503.1246 | 36.99999 | 160.002
3¦81 | 696.925 | [6 empty] | 150.6991 | 4853120.3 | 300.0164 | -0.009977012 | 1.049957 |  | 502.3029 | 37.00005 | 162.002
3¦82 | 698.925 | [6 empty] | 150.6226 | 4913150 | 300.0188 | -0.01072548 | 1.049957 |  | 502.044 | 37.00002 | 164.002
3¦83 | 700.925 | [6 empty] | 150.5544 | 4973180.9 | 300.0126 | -0.01092287 | 1.049958 |  | 501.8269 | 36.99999 | 166.002
3¦84 | 702.925 | [6 empty] | 150.4262 | 5033218.4 | 300.0095 | -0.009899628 | 1.049957 |  | 501.4049 | 37.00005 | 168.002
3¦85 | 704.925 | [6 empty] | 150.2073 | 5093255.9 | 300.0179 | -0.01371068 | 1.049956 |  | 500.6612 | 37.00009 | 170.002
3¦86 | 706.925 | [6 empty] | 150.288 | 5153284.375 | 300.0187 | -0.01561432 | 1.049957 |  | 500.9288 | 37.00005 | 172.002
3¦87 | 708.925 | [6 empty] | 150.1472 | 5213312.5 | 300.0108 | -0.01508061 | 1.049958 |  | 500.4726 | 36.99999 | 174.002
3¦88 | 710.925 | [6 empty] | 149.5902 | 5273341.0 | 300.0102 | -0.01110795 | 1.049959 |  | 498.6171 | 36.99996 | 176.002
3¦89 | 712.925 | [6 empty] | 149.6087 | 5333373.4 | 300.0184 | -0.01300674 | 1.049959 |  | 498.6652 | 36.99996 | 178.002
3¦90 | 714.925 | [6 empty] | 149.7379 | 5393411.7 | 300.0175 | -0.00977791 | 1.049958 |  | 499.097 | 36.99999 | 180.002
3¦91 | 716.925 | [6 empty] | 149.5862 | 5453439.8 | 300.01 | -0.006162489 | 1.049959 |  | 498.6038 | 36.99996 | 182.002
3¦92 | 718.925 | [6 empty] | 149.369 | 5513466.4 | 300.0116 | -0.004172751 | 1.04996 |  | 497.8774 | 36.9999 | 184.002
3¦93 | 720.925 | [6 empty] | 149.3175 | 5573505.9 | 300.0199 | -0.003816343 | 1.049959 |  | 497.6919 | 36.99996 | 186.002
3¦94 | 722.925 | [6 empty] | 149.3412 | 5633550.8 | 300.0155 | -0.008033303 | 1.049957 |  | 497.7782 | 37.00002 | 188.002
3¦95 | 724.925 | [6 empty] | 149.1533 | 5693586.7 | 300.0103 | -0.009066436 | 1.049957 |  | 497.1606 | 37.00005 | 190.002
3¦96 | 726.925 | [6 empty] | 148.9767 | 5753622.3 | 300.0154 | -0.006199887 | 1.049956 |  | 496.5634 | 37.00005 | 192.002
3¦97 | 728.925 | [6 empty] | 149.0058 | 5813647.3 | 300.0205 | -0.00792252 | 1.049958 |  | 496.6522 | 36.99999 | 194.002
3¦98 | 730.925 | [6 empty] | 148.8752 | 5873680.5 | 300.0129 | -0.005676874 | 1.049958 |  | 496.2294 | 36.99999 | 196.002
3¦99 | 732.925 | [6 empty] | 148.5131 | 5933718.75 | 300.0084 | -0.006234047 | 1.049957 |  | 495.0299 | 37.00005 | 198.002
3¦100 | 734.925 | [6 empty] | 148.3227 | 5993746.1 | 300.0169 | -0.005417252 | 1.049958 |  | 494.3811 | 36.99999 | 200.002
4¦1 | 768.635 | [6 empty] | 146.8561 | 6968006.25 | 300.0267 | -0.005594769 | 1.049913 |  | 489.4768 | 37.00106 | 33.01001
4¦2 | 801.651 | [6 empty] | 142.2749 | 7892021.1 | 278.6068 | 0.0004483783 | 1.049912 |  | 510.6654 | 37.00106 | 66.026
4¦3 | 834.666 | [6 empty] | 137.8147 | 8744984.375 | 257.1832 | -0.0004144337 | 1.049912 |  | 535.8618 | 37.00109 | 99.04102
4¦4 | 867.687 | [6 empty] | 133.1985 | 9527299.2 | 235.7599 | 0.01224445 | 1.049912 |  | 564.9751 | 37.00106 | 132.062
4¦5 | 900.712 | [6 empty] | 128.7651 | 10238950 | 214.3385 | 0.000713671 | 1.0499 |  | 600.7559 | 37.00106 | 165.087
4¦6 | 933.727 | [6 empty] | 124.2406 | 10879740.6 | 192.9123 | 0.005979596 | 1.049912 |  | 644.0262 | 37.00106 | 198.102
4¦7 | 966.743 | [6 empty] | 119.5059 | 11449496.9 | 171.4882 | 0.005874017 | 1.049912 |  | 696.875 | 37.00106 | 231.118
4¦8 | 999.758 | [6 empty] | 114.5919 | 11948619.5 | 150.0729 | 0.01162127 | 1.049858 |  | 763.5747 | 37.00106 | 264.133
4¦9 | 1032.793 | [6 empty] | 109.2849 | 12377897.7 | 128.6481 | 0.01596647 | 1.049857 |  | 849.4872 | 37.00106 | 297.168
4¦10 | 1065.839 | [6 empty] | 103.4938 | 12735894.5 | 107.2239 | 0.003976898 | 1.049857 |  | 965.2126 | 37.00106 | 330.214
4¦11 | 1098.869 | [6 empty] | 96.93098 | 13022909.4 | 85.79856 | 0.006220702 | 1.049857 |  | 1129.751 | 37.00106 | 363.244
4¦12 | 1131.905 | [6 empty] | 89.0731 | 13239148.4 | 64.37471 | 0.01283517 | 1.049858 |  | 1383.666 | 37.00106 | 396.28
4¦13 | 1164.93 | [6 empty] | 79.27203 | 13384515.6 | 42.9496 | 0.01518349 | 1.049858 |  | 1845.699 | 37.00106 | 429.3051
4¦14 | 1197.96 | [6 empty] | 65.735 | 13459114.1 | 21.52388 | 0.008671212 | 1.049856 |  | 3054.049 | 37.00109 | 462.335
4¦15 | 1230.996 | [6 empty] | 38.21551 | 13462956.25 | 0.09303486 | -0.01635955 | 1.049857 |  | 410765.5 | 37.00106 | 495.371
5¦1 | 1477.024 | 263.1966 | 262.948 | 11.43637 | 0.1 | 0.6283185 | 0.04349508 | 4.99999 | 1.900682 | 0.01194234 | -0.0369659 | 1.049806 | 418890.4 |  | 37.00018 | 59.99707
5¦2 | 1524.674 | 268.4429 | 268.1886 | 11.68163 | 0.1258925 | 0.7910062 | 0.04355702 | 5.000113 | 1.864046 | 0.01474472 | -0.03695296 | 1.049806 | 339368.8 |  | 36.99838 | 107.647
5¦3 | 1562.521 | 272.6913 | 272.4184 | 12.19573 | 0.1584893 | 0.9958177 | 0.04476831 | 5.000116 | 1.835889 | 0.01828211 | -0.04745619 | 1.049806 | 273836.5 |  | 36.99996 | 145.494
5¦4 | 1592.582 | 276.1217 | 275.8189 | 12.92728 | 0.1995262 | 1.25366 | 0.04686826 | 4.999912 | 1.814208 | 0.02274401 | -0.05593867 | 1.049805 | 220252.4 |  | 36.99923 | 175.5551
5¦5 | 1616.458 | 279.2204 | 278.8769 | 13.84642 | 0.2511886 | 1.578265 | 0.0496532 | 5.000012 | 1.796097 | 0.02834716 | -0.05382047 | 1.049806 | 176916.1 |  | 36.99963 | 199.431
5¦6 | 1635.421 | 281.9874 | 281.5907 | 14.95288 | 0.3162278 | 1.986918 | 0.05310073 | 4.999838 | 1.78151 | 0.03539714 | -0.05905337 | 1.049806 | 141922 |  | 37.0003 | 218.394
5¦7 | 1650.481 | 284.7791 | 284.3149 | 16.25327 | 0.3981072 | 2.501381 | 0.05716678 | 4.999974 | 1.768898 | 0.04424689 | -0.05431249 | 1.049806 | 113848.7 |  | 37.00118 | 233.454
5¦8 | 1682.396 | 288.6703 | 288.1268 | 17.70659 | 0.5011872 | 3.149052 | 0.06145457 | 4.999742 | 1.752459 | 0.05518585 | -0.06372134 | 1.049806 | 91668.95 |  | 37.00076 | 265.369
5¦9 | 1707.743 | 292.3183 | 291.6802 | 19.30464 | 0.6309574 | 3.964422 | 0.0661845 | 5.000017 | 1.742298 | 0.06907206 | -0.06515639 | 1.049757 | 73735.43 |  | 37.00189 | 290.7161
5¦10 | 1727.876 | 296.0593 | 295.3112 | 21.03371 | 0.7943283 | 4.990912 | 0.07122494 | 5.000172 | 1.738761 | 0.08678005 | -0.06940444 | 1.049757 | 59319.69 |  | 37.00115 | 310.849
5¦11 | 1743.866 | 299.7402 | 298.8663 | 22.87233 | 1 | 6.283185 | 0.07652974 | 4.999588 | 1.746425 | 0.1097311 | -0.08199984 | 1.049757 | 47705.14 |  | 37.00103 | 326.839
5¦12 | 1756.567 | 303.58 | 302.5647 | 24.80828 | 1.258925 | 7.910062 | 0.08199321 | 4.99937 | 1.771512 | 0.1401277 | -0.08420862 | 1.049757 | 38378.97 |  | 37.00201 | 339.54
5¦13 | 1766.651 | 307.4319 | 306.2559 | 26.8651 | 1.584893 | 9.958179 | 0.08772039 | 5.000006 | 1.827799 | 0.1820155 | -0.08290231 | 1.049757 | 30872.31 |  | 37.00198 | 349.624
5¦14 | 1774.659 | 311.5255 | 310.178 | 28.94341 | 1.995263 | 12.5366 | 0.09331147 | 4.999072 | 1.938795 | 0.243059 | -0.08243585 | 1.049757 | 24849.27 |  | 37.00057 | 357.6321
5¦15 | 1781.019 | 316.0229 | 314.4811 | 31.1788 | 2.511886 | 15.78265 | 0.09914353 | 4.998743 | 2.163578 | 0.3414699 | -0.0833912 | 1.049757 | 20023.44 |  | 37.00063 | 363.9921
5¦16 | 1786.067 | 320.9525 | 319.2223 | 33.28195 | 3.162278 | 19.86918 | 0.1042596 | 4.998497 | 2.677303 | 0.531958 | -0.08621783 | 1.049757 | 16153.29 |  | 37.00195 | 369.04
5¦17 | 1790.076 | 325.8551 | 323.8912 | 35.72149 | 3.981072 | 25.01381 | 0.110295 | 4.998066 | 4.322284 | 1.081168 | -0.08742166 | 1.049757 | 13027.01 |  | 37.00097 | 373.0491
5¦18 | 1797.448 | 316.9218 | 314.4187 | 39.75273 | 5.011873 | 31.49053 | 0.1264528 | 4.997565 | 8.746081 | 2.754187 | -0.0896512 | 1.049757 | 10064.03 |  | 37.00103 | 380.421
5¦19 | 1803.302 | 327.8205 | 324.9984 | 42.92163 | 6.309575 | 39.64423 | 0.1320731 | 4.996896 | 2.21101 | 0.8765377 | -0.08907128 | 1.049757 | 8269.059 |  | 37.00073 | 386.275
5¦20 | 1807.952 | 343.96 | 341.4469 | 41.50246 | 7.943282 | 49.90911 | 0.1215778 | 4.99598 | 0.9533782 | 0.4758227 | -0.09478609 | 1.049757 | 6891.726 |  | 37.00002 | 390.925
5¦21 | 1811.642 | 361.3177 | 359.3701 | 37.46471 | 10 | 62.83185 | 0.1042809 | 4.995004 | 0.4950244 | 0.311033 | -0.09409884 | 1.049757 | 5750.55 |  | 36.99996 | 394.615
5¦22 | 1814.57 | 378.4675 | 377.2522 | 30.30632 | 12.58926 | 79.10064 | 0.08061977 | 4.993615 | 0.2790048 | 0.2206946 | -0.08771545 | 1.049757 | 4784.633 |  | 37.00009 | 397.543
5¦23 | 1816.894 | 406.0138 | 405.4319 | 21.73017 | 15.84893 | 99.58179 | 0.05362649 | 4.991936 | 0.1648464 | 0.164157 | -0.08669646 | 1.049757 | 4077.189 |  | 37.00063 | 399.8671
5¦24 | 1818.738 | 456.4268 | 455.0456 | 35.48222 | 19.95262 | 125.366 | 0.07734596 | 4.989804 | 0.1000613 | 0.1254429 | -0.086113 | 1.049757 | 3640.754 |  | 37.00057 | 401.7111
5¦25 | 1821.514 | 538.3046875 | 538.2801 | 5.148221 | 25.11887 | 157.8265 | 0.009609172 | 4.987047 | 0.06167499 | 0.09733947 | -0.08717475 | 1.049757 | 3410.737 |  | 37.00051 | 404.4871
5¦26 | 1823.719 | 693.5643 | 693.1414 | 24.21872 | 31.62278 | 198.6918 | 0.03492085 | 4.983572 | 0.03840711 | 0.07631177 | -0.08853644 | 1.049757 | 3490.655 |  | 37.00112 | 406.692
5¦27 | 1825.467 | 1010.463 | 1009.498 | 44.13538 | 39.81073 | 250.1382 | 0.04053793 | 4.97898 | 0.02410687 | 0.0603005 | -0.08997229 | 1.049757 | 4039.618 |  | 37.00115 | 408.4401
5¦28 | 1826.853 | 1125.546 | 1125.546 | 1.125545 | 50.11873 | 314.9053 | 0.000999981 | 4.973073 | 0.01497676 | 0.0471626 | -0.09270699 | 1.049757 | 3574.237 |  | 37.00125 | 409.826
5¦29 | 1827.951 | 1395.239 | 1199.277 | 713.0414 | 63.09573 | 396.4421 | 0.6110323 | 4.965858 | 0.009314811 | 0.03692784 | -0.09024313 | 1.049757 | 3519.402 |  | 37.00051 | 410.9241
5¦30 | 1828.821 | 2615.627 | 2240.03 | 1350.471 | 79.43284 | 499.0912 | 0.8222578 | 4.956013 | 0.0058705 | 0.02929915 | -0.09043104 | 1.049757 | 5240.779 |  | 37.00002 | 411.7941
5¦31 | 1829.511 | 3615.105 | 3236.319 | 1610.969 | 100 | 628.3185 | 1.122624 | 4.944463 | 0.003626786 | 0.02278777 | -0.09139061 | 1.049757 | 5753.618 |  | 36.9996 | 412.484