## St_CL_28_viscoelasticRecovery_2
SegIndex | t in s | ¦G*¦ in Pa | G' in Pa | G" in Pa | f in Hz | ω in rad/s | tan(δ) in - | τ in Pa | ɣ in % | ɣ̇ in 1/s | Fn in N | h in mm | ¦η*¦ in mPas | η in mPas | T in °C | t_seg in s
1¦1 | 14.2 | [6 empty] | 0 | -14.79753 | -0.01450978 | 0.008302314 | 9.678883 |  | 0 | 37.00094 | 0.6599998
1¦2 | 14.855 | [6 empty] | 0 | -15.76901 | -0.01518039 | 0.009189234 | 9.347783 |  | 0 | 37.00097 | 1.315
1¦3 | 15.51 | [6 empty] | 0 | -16.74939 | -0.0148964 | 0.007602858 | 9.024033 |  | 0 | 37.00097 | 1.97
1¦4 | 16.165 | [6 empty] | 0 | -17.74803 | -0.0152155 | 0.009630069 | 8.692783 |  | 0 | 37.00097 | 2.625001
1¦5 | 16.82 | [6 empty] | 0 | -18.74896 | -0.01538021 | 0.007878475 | 8.370283 |  | 0 | 37.00097 | 3.28
1¦6 | 17.475 | [6 empty] | 0 | -19.77035 | -0.01569825 | 0.01035717 | 8.039084 |  | 0 | 37.00094 | 3.935
1¦7 | 18.13 | [6 empty] | 0 | -20.79008 | -0.01578055 | 0.006811363 | 7.713685 |  | 0 | 37.00088 | 4.589999
1¦8 | 18.785 | [6 empty] | 0 | -21.82466 | -0.01568999 | 0.00629039 | 7.386935 |  | 0 | 37.00085 | 5.245
1¦9 | 19.44 | [6 empty] | 0 | -22.85956 | -0.01603348 | 0.005983959 | 7.057436 |  | 0 | 37.00079 | 5.900001
1¦10 | 20.095 | [6 empty] | 0 | -23.89358 | -0.01544674 | 0.005574725 | 6.732886 |  | 0 | 37.00079 | 6.554999
1¦11 | 20.755 | [6 empty] | 0 | -24.94223 | -0.01571049 | 0.006550064 | 6.402687 |  | 0 | 37.00073 | 7.214999
1¦12 | 21.41 | [6 empty] | 0 | -25.97834 | -0.01602343 | 0.009267026 | 6.073337 |  | 0 | 37.00073 | 7.87
1¦13 | 22.065 | [6 empty] | 0 | -27.00742 | -0.01526842 | 0.007856924 | 5.747837 |  | 0 | 37.00073 | 8.525001
1¦14 | 22.72 | [6 empty] | 0 | -28.03111 | -0.01565375 | 0.01063635 | 5.417338 |  | 0 | 37.0007 | 9.179999
1¦15 | 23.375 | [6 empty] | 0 | -29.03897 | -0.01507585 | 0.00659008 | 5.093488 |  | 0 | 37.00067 | 9.835
1¦16 | 24.03 | [6 empty] | 0 | -30.03376 | -0.01519321 | 0.007902004 | 4.763188 |  | 0 | 37.00067 | 10.49
1¦17 | 24.685 | [6 empty] | 0 | -31.0026 | -0.01456311 | 0.004707159 | 4.439188 |  | 0 | 37.00063 | 11.145
1¦18 | 25.34 | [6 empty] | 0 | -31.95638 | -0.01464444 | 0.007806083 | 4.107788 |  | 0 | 37.00063 | 11.8
1¦19 | 25.995 | [6 empty] | 0 | -32.874 | -0.01380472 | 0.005650724 | 3.784788 |  | 0 | 37.00063 | 12.455
1¦20 | 26.65 | [6 empty] | 0 | -33.77843 | -0.01344026 | 0.0076984 | 3.455339 |  | 0 | 37.0006 | 13.11
1¦21 | 27.305 | [6 empty] | 0 | -34.65406 | -0.01342776 | 0.008266512 | 3.128939 |  | 0 | 37.00057 | 13.765
1¦22 | 27.96 | [6 empty] | 0 | -35.51287 | -0.01280183 | 0.01027379 | 2.80309 |  | 0 | 37.00051 | 14.42
1¦23 | 28.62 | [6 empty] | 0 | -36.35508 | -0.01246933 | 0.007881368 | 2.47414 |  | 0 | 37.00051 | 15.08
1¦24 | 29.275 | [6 empty] | 0 | -37.18047 | -0.01282187 | 0.007027625 | 2.143291 |  | 0 | 37.00048 | 15.735
1¦25 | 29.93 | [6 empty] | 0 | -37.97883 | -0.01197011 | 0.009633744 | 1.81989 |  | 0 | 37.00051 | 16.39
1¦26 | 30.585 | [6 empty] | 0 | -38.76037 | -0.010874 | 0.007730902 | 1.48909 |  | 0 | 37.00051 | 17.045
1¦27 | 31.24 | [6 empty] | 0 | -38.74509 | 0.00175138 | 0.0435641 | 1.16434 |  | 0 | 37.00054 | 17.7
1¦28 | 31.895 | [6 empty] | 0 | -38.78543 | -0.00153972 | 1.319707 | 0.8369901 |  | 0 | 37.00051 | 18.355
1¦29 | 32 | [6 empty] | 0 | -38.81214 | -0.002711802 | 2.019134 | 0.7839901 |  | 0 | 37.00051 | 18.46
2¦1 | 195.226 | 903.2214 | 902.1026 | 44.94347 | 0.1 | 0.6283185 | 0.04982045 | 4.99999 | 0.5536238 | 0.003478521 | 0.04755973 | 0.7520195 | 1437521.6 |  | 37.00048 | 59.993
2¦2 | 242.873 | 913.328 | 912.2827 | 43.68379 | 0.1258925 | 0.7910062 | 0.04788378 | 5.000113 | 0.5475475 | 0.004331135 | 0.03545972 | 0.7519388 | 1154640.7 |  | 37.00036 | 107.64
2¦3 | 280.72 | 923.264 | 922.1602 | 45.13202 | 0.1584893 | 0.9958177 | 0.04894159 | 5.00011 | 0.5417054 | 0.005394398 | 0.03533003 | 0.7519465 | 927141.5 |  | 37.00207 | 145.487
2¦4 | 310.781 | 930.8068 | 929.6866 | 45.65158 | 0.1995262 | 1.25366 | 0.04910444 | 4.999915 | 0.5373737 | 0.006736841 | 0.02501171 | 0.7519082 | 742471.3 |  | 36.99966 | 175.548
2¦5 | 334.658 | 937.126 | 935.9431 | 47.07149 | 0.2511886 | 1.578265 | 0.05029327 | 4.999988 | 0.5338838 | 0.008426099 | 0.01256827 | 0.7518989 | 593769.8 |  | 37.00109 | 199.425
2¦6 | 353.62 | 944.293 | 943.0287 | 48.84678 | 0.3162278 | 1.986918 | 0.05179776 | 4.99982 | 0.5300136 | 0.01053093 | 0.007749026 | 0.7518505 | 475255.2 |  | 36.99984 | 218.387
2¦7 | 368.681 | 951.3283 | 949.9489 | 51.21148 | 0.3981072 | 2.501381 | 0.05390952 | 4.999962 | 0.5264165 | 0.01316768 | 0.001292189 | 0.7518523 | 380321.2 |  | 36.99877 | 233.448
2¦8 | 400.596 | 960.072 | 958.5622 | 53.82108 | 0.5011872 | 3.149052 | 0.05614785 | 4.999739 | 0.5220831 | 0.01644067 | -0.008547241 | 0.7518527 | 304876.5 |  | 37.00042 | 265.363
2¦9 | 425.942 | 968.9324 | 967.2716 | 56.70563 | 0.6309574 | 3.964422 | 0.05862438 | 5.000006 | 0.5180876 | 0.02053918 | -0.009132961 | 0.7518518 | 244407 |  | 36.99978 | 290.709
2¦10 | 446.075 | 977.7704 | 975.9438 | 59.738 | 0.7943283 | 4.990912 | 0.06121048 | 5.000153 | 0.5145962 | 0.02568304 | -0.01968916 | 0.7518518 | 195910.2 |  | 37.00005 | 310.842
2¦11 | 462.065 | 986.762 | 984.7449 | 63.06073 | 1 | 6.283185 | 0.06403753 | 4.999586 | 0.5116893 | 0.03215039 | -0.02455644 | 0.7517897 | 157048 |  | 37.00063 | 326.832
2¦12 | 474.764 | 996.3618 | 994.146 | 66.41284 | 1.258925 | 7.910062 | 0.06680406 | 4.999373 | 0.5096268 | 0.04031179 | -0.02428634 | 0.7517489 | 125961.3 |  | 37.00018 | 339.531
2¦13 | 484.848 | 1006.486 | 1004.052 | 69.95638 | 1.584893 | 9.958179 | 0.06967431 | 5.000012 | 0.5091187 | 0.05069895 | -0.02800715 | 0.7517489 | 101071.3 |  | 37.00091 | 349.615
2¦14 | 492.856 | 1015.931 | 1013.258 | 73.63689 | 1.995263 | 12.5366 | 0.07267349 | 4.999068 | 0.5115476 | 0.06413071 | -0.03192816 | 0.7517487 | 81037.14 |  | 37.00195 | 357.623
2¦15 | 499.216 | 1026.842 | 1023.912 | 77.52261 | 2.511886 | 15.78265 | 0.07571218 | 4.998742 | 0.5177389 | 0.08171291 | -0.03094689 | 0.7517484 | 65061.45 |  | 37.00118 | 363.983
2¦16 | 504.265 | 1038.204 | 1034.991 | 81.61998 | 3.162278 | 19.86918 | 0.07886051 | 4.998495 | 0.5312165 | 0.1055483 | -0.03408283 | 0.7517487 | 52251.98 |  | 37.00125 | 369.032
2¦17 | 508.273 | 1049.215 | 1045.651 | 86.40064 | 3.981072 | 25.01381 | 0.08262867 | 4.998066 | 0.5583823 | 0.1396727 | -0.0350287 | 0.7517487 | 41945.41 |  | 37.00021 | 373.04
2¦18 | 515.645 | 1061.585 | 1057.691 | 90.83638 | 5.011873 | 31.49053 | 0.08588105 | 4.997562 | 0.6113616 | 0.192521 | -0.03472979 | 0.7517488 | 33711.24 |  | 37.00137 | 380.412
2¦19 | 521.499 | 1074.319 | 1070.066 | 95.49211 | 6.309575 | 39.64423 | 0.08923934 | 4.996894 | 0.7263527 | 0.2879569 | -0.03651027 | 0.7517487 | 27098.99 |  | 36.9999 | 386.266
2¦20 | 526.147 | 1088.427 | 1083.704 | 101.2907 | 7.943282 | 49.90911 | 0.093467 | 4.995983 | 1.043367 | 0.5207353 | -0.03614116 | 0.751749 | 21808.18 |  | 36.99896 | 390.914
2¦21 | 529.837 | 1078.383 | 1072.529 | 112.2137 | 10 | 62.83185 | 0.1046293 | 4.995007 | 3.19496 | 2.007452 | -0.03232185 | 0.7517496 | 17163 |  | 36.99911 | 394.604
2¦22 | 532.765 | 1113.863 | 1109.038 | 103.5594 | 12.58926 | 79.10064 | 0.09337222 | 4.993614 | 1.086207 | 0.8591965 | -0.03479665 | 0.75175 | 14081.59 |  | 36.99813 | 397.532
2¦23 | 535.089 | 1153.524 | 1150.053 | 89.42316 | 15.84893 | 99.58179 | 0.0778376 | 4.991935 | 0.3802174 | 0.3786273 | -0.03600224 | 0.7517506 | 11583.69 |  | 36.99853 | 399.856
2¦24 | 536.934 | 1183.124 | 1181.183 | 67.73271 | 19.95262 | 125.366 | 0.05777851 | 4.989799 | 0.1836344 | 0.2302151 | -0.03605695 | 0.7517499 | 9437.355 |  | 36.99761 | 401.701
2¦25 | 539.71 | 1229.625 | 1229.614 | 5.306122 | 25.11887 | 157.8265 | 0.004301504 | 4.987054 | 0.100785 | 0.1590655 | -0.03596025 | 0.7517502 | 7790.992 |  | 36.9974 | 404.477
2¦26 | 541.914 | 1201.885 | 1201.859 | 7.869477 | 31.62278 | 198.6918 | 0.006688602 | 4.98358 | 0.05802191 | 0.1152848 | -0.03912294 | 0.7517542 | 6048.992 |  | 36.9985 | 406.681
2¦27 | 543.66 | 1105.787 | 1105.69 | 14.58327 | 39.81073 | 250.1382 | 0.01343813 | 4.979028 | 0.03454859 | 0.08641922 | -0.04328641 | 0.751751 | 4420.702 |  | 36.99883 | 408.427
2¦28 | 545.046 | 351.3367 | 350.3339 | 26.52579 | 50.11873 | 314.9053 | 0.3017639 | 4.97317 | 0.02049671 | 0.06454521 | -0.0452922 | 0.7517516 | 1115.69 |  | 36.99847 | 409.813
2¦29 | 546.144 | 10.1492 | 0.8458074 | 10.1139 | 63.09573 | 396.4421 | 123.8626 | 4.965935 | 0.01217647 | 0.04827265 | -0.04259812 | 0.7517522 | 25.60072 |  | 36.99789 | 410.911
2¦30 | 547.014 | 1640.564 | 42.50259 | 1640.014 | 79.43284 | 499.0912 | 36.79605 | 4.955806 | 0.007270758 | 0.03628772 | -0.0448369 | 0.7517523 | 3287.103 |  | 36.99832 | 411.781
2¦31 | 547.704 | 2443.731 | 7.14814 | 2443.72 | 100 | 628.3185 | 75.16053 | 4.944372 | 0.004089141 | 0.02569283 | -0.04435735 | 0.7517521 | 3889.318 |  | 36.99853 | 412.471
3¦1 | 552.931 | [6 empty] | 341.5436 | 50548.8 | 300.1694 | 0.06699096 | 0.751753 |  | 1137.836 | 36.99984 | 2.005005
3¦2 | 554.931 | [6 empty] | 278.9494 | 110595.2 | 300.2209 | -0.06255555 | 0.751753 |  | 929.1471 | 36.99984 | 4.005005
3¦3 | 556.931 | [6 empty] | 226.5548 | 170637.5 | 300.0528 | 0.05449761 | 0.7517525 |  | 755.0498 | 36.99987 | 6.005005
3¦4 | 558.931 | [6 empty] | 205.3077 | 230672.6 | 299.9742 | 0.03028703 | 0.7517514 |  | 684.418 | 36.99993 | 8.005005
3¦5 | 560.931 | [6 empty] | 205.9448 | 290703.4 | 299.994 | 0.03581204 | 0.7517503 |  | 686.4963 | 36.99996 | 10.005
3¦6 | 562.931 | [6 empty] | 202.5732 | 350736.3 | 300.0257 | 0.02762806 | 0.7517505 |  | 675.186 | 36.99996 | 12.005
3¦7 | 564.931 | [6 empty] | 200.73 | 410770.5 | 300.0025 | 0.01493074 | 0.7517512 |  | 669.0943 | 36.99993 | 14.005
3¦8 | 566.931 | [6 empty] | 198.1568 | 470801 | 300.011 | 0.01583887 | 0.7517518 |  | 660.4984 | 36.9999 | 16.005
3¦9 | 568.931 | [6 empty] | 193.4342 | 530832.9 | 300.0025 | 0.007984067 | 0.751751 |  | 644.7754 | 36.99996 | 18.005
3¦10 | 570.931 | [6 empty] | 186.1534 | 590865 | 300.0033 | 0.004511922 | 0.7517508 |  | 620.5044 | 36.99996 | 20.005
3¦11 | 572.931 | [6 empty] | 180.5117 | 650896.9 | 300.0257 | 0.009367927 | 0.7517507 |  | 601.6542 | 36.99996 | 22.005
3¦12 | 574.931 | [6 empty] | 186.2103 | 710925.3 | 299.9991 | 0.01212491 | 0.7517509 |  | 620.703 | 36.99996 | 24.005
3¦13 | 576.931 | [6 empty] | 183.8886 | 770956.8 | 300.004 | 0.002964607 | 0.7517503 |  | 612.9538 | 36.99999 | 26.005
3¦14 | 578.931 | [6 empty] | 181.1683 | 830988.4 | 299.9995 | -0.003155234 | 0.7517496 |  | 603.8954 | 37.00002 | 28.005
3¦15 | 580.931 | [6 empty] | 179.2473 | 891018.1 | 299.9981 | -0.005486162 | 0.7517505 |  | 597.4948 | 36.99996 | 30.005
3¦16 | 582.931 | [6 empty] | 177.6157 | 951049.3 | 300.009 | -0.006264856 | 0.7517501 |  | 592.0346 | 36.99999 | 32.005
3¦17 | 584.931 | [6 empty] | 175.6071 | 1011078.9 | 300.0027 | -0.008794805 | 0.751751 |  | 585.3515 | 36.99996 | 34.005
3¦18 | 586.931 | [6 empty] | 173.9273 | 1071109.6 | 300.0011 | -0.006917974 | 0.7517509 |  | 579.7556 | 36.99996 | 36.005
3¦19 | 588.931 | [6 empty] | 172.3475 | 1131142.1 | 300.0062 | -0.008229409 | 0.7517497 |  | 574.4799 | 37.00002 | 38.005
3¦20 | 590.931 | [6 empty] | 171.0849 | 1191173.4 | 300.0008 | -0.01319748 | 0.7517491 |  | 570.2816 | 37.00002 | 40.005
3¦21 | 592.931 | [6 empty] | 169.8055 | 1251203.3 | 300.0039 | -0.01093985 | 0.7517496 |  | 566.0109 | 37.00002 | 42.005
3¦22 | 594.931 | [6 empty] | 168.7355 | 1311232.9 | 299.9998 | -0.009216163 | 0.7517503 |  | 562.4521 | 36.99999 | 44.005
3¦23 | 596.931 | [6 empty] | 167.4421 | 1371263.2 | 300.0034 | -0.01021425 | 0.7517504 |  | 558.134 | 36.99996 | 46.005
3¦24 | 598.931 | [6 empty] | 166.3254 | 1431294.3 | 300.0023 | -0.01047906 | 0.75175 |  | 554.4137 | 36.99999 | 48.005
3¦25 | 600.931 | [6 empty] | 165.4735 | 1491325 | 300.0022 | -0.008957738 | 0.7517502 |  | 551.5742 | 36.99999 | 50.005
3¦26 | 602.931 | [6 empty] | 164.9258 | 1551360.8 | 300.0031 | -0.009561271 | 0.7517498 |  | 549.747 | 36.99999 | 52.005
3¦27 | 604.931 | [6 empty] | 164.0683 | 1611392.1 | 300.0038 | -0.009175069 | 0.7517498 |  | 546.8876 | 36.99999 | 54.005
3¦28 | 606.931 | [6 empty] | 163.2148 | 1671420.3 | 300.0016 | -0.007776084 | 0.7517508 |  | 544.0464 | 36.99996 | 56.005
3¦29 | 608.931 | [6 empty] | 162.7086 | 1731450.2 | 300.002 | -0.005044166 | 0.751751 |  | 542.3584 | 36.99996 | 58.005
3¦30 | 610.931 | [6 empty] | 162.2085 | 1791482.6 | 300.0025 | -0.006952099 | 0.7517502 |  | 540.6906 | 36.99999 | 60.005
3¦31 | 612.931 | [6 empty] | 162.1437 | 1851511.9 | 300.0021 | -0.01003821 | 0.7517505 |  | 540.4752 | 36.99996 | 62.005
3¦32 | 614.931 | [6 empty] | 161.8589 | 1911543.9 | 300.002 | -0.0097538 | 0.7517498 |  | 539.5259 | 36.99999 | 64.005
3¦33 | 616.931 | [6 empty] | 161.3657 | 1971575.2 | 300.0005 | -0.01492037 | 0.7517494 |  | 537.8847 | 37.00002 | 66.005
3¦34 | 618.931 | [6 empty] | 163.2821 | 2031603.125 | 300.0047 | -0.01424342 | 0.7517502 |  | 544.265 | 36.99999 | 68.005
3¦35 | 620.931 | [6 empty] | 157.4802 | 2091633.6 | 299.9983 | -0.01636033 | 0.7517507 |  | 524.937 | 36.99996 | 70.005
3¦36 | 622.931 | [6 empty] | 156.2913 | 2151661.1 | 300.0018 | -0.01502877 | 0.7517516 |  | 520.9677 | 36.99993 | 72.005
3¦37 | 624.932 | [6 empty] | 156.0008 | 2211693.2 | 299.9997 | -0.01343453 | 0.751751 |  | 520.0032 | 36.99996 | 74.00598
3¦38 | 626.932 | [6 empty] | 155.7619 | 2271729.7 | 300.0048 | -0.01171822 | 0.7517489 |  | 519.1982 | 37.00005 | 76.00598
3¦39 | 628.932 | [6 empty] | 156.7815 | 2331759.0 | 300.0021 | -0.01328376 | 0.7517491 |  | 522.6013 | 37.00002 | 78.00598
3¦40 | 630.932 | [6 empty] | 154.5311 | 2391787.9 | 300.0015 | -0.01444216 | 0.7517498 |  | 515.101 | 36.99999 | 80.00598
3¦41 | 632.932 | [6 empty] | 154.3829 | 2451820.7 | 300.0024 | -0.0147825 | 0.7517491 |  | 514.6055 | 37.00002 | 82.00598
3¦42 | 634.932 | [6 empty] | 153.99 | 2511848.8 | 300.0025 | -0.01376279 | 0.7517497 |  | 513.2957 | 36.99999 | 84.00598
3¦43 | 636.932 | [6 empty] | 153.6204 | 2571875.6 | 300.001 | -0.01244436 | 0.7517508 |  | 512.0662 | 36.99996 | 86.00598
3¦44 | 638.932 | [6 empty] | 152.7181 | 2631904.3 | 300.0012 | -0.0167309 | 0.7517512 |  | 509.0583 | 36.99993 | 88.00598
3¦45 | 640.932 | [6 empty] | 152.1826 | 2691941.0 | 300.0007 | -0.02116336 | 0.7517501 |  | 507.274 | 36.99999 | 90.00598
3¦46 | 642.932 | [6 empty] | 151.9276 | 2751975.8 | 300.0009 | -0.02230678 | 0.7517499 |  | 506.4239 | 36.99999 | 92.00598
3¦47 | 644.932 | [6 empty] | 151.912 | 2812005.5 | 300.0034 | -0.0215992 | 0.7517501 |  | 506.3677 | 36.99999 | 94.00598
3¦48 | 646.932 | [6 empty] | 151.3045 | 2872036.1 | 300.0027 | -0.02287789 | 0.75175 |  | 504.3439 | 36.99999 | 96.00598
3¦49 | 648.932 | [6 empty] | 150.9842 | 2932070.5 | 300.0014 | -0.02064762 | 0.751749 |  | 503.2783 | 37.00005 | 98.00598
3¦50 | 650.932 | [6 empty] | 150.6734 | 2992100.6 | 300.0027 | -0.02073777 | 0.751749 |  | 502.2401 | 37.00005 | 100.006
3¦51 | 652.932 | [6 empty] | 150.4113 | 3052127.3 | 300.0038 | -0.02294712 | 0.75175 |  | 501.3647 | 36.99999 | 102.006
3¦52 | 654.932 | [6 empty] | 149.9647 | 3112162.5 | 300.0032 | -0.02171837 | 0.7517488 |  | 499.8771 | 37.00005 | 104.006
3¦53 | 656.932 | [6 empty] | 149.3067 | 3172190.625 | 300.003 | -0.02143141 | 0.7517493 |  | 497.684 | 37.00002 | 106.006
3¦54 | 658.932 | [6 empty] | 148.8716 | 3232221.7 | 300.0017 | -0.02054692 | 0.7517492 |  | 496.2359 | 37.00002 | 108.006
3¦55 | 660.932 | [6 empty] | 148.6918 | 3292249.2 | 300.0008 | -0.02688726 | 0.7517498 |  | 495.638 | 36.99999 | 110.006
3¦56 | 662.932 | [6 empty] | 148.4476 | 3352280.9 | 300.0001 | -0.02727673 | 0.7517495 |  | 494.8253 | 37.00002 | 112.006
3¦57 | 664.932 | [6 empty] | 148.2802 | 3412307.8 | 300 | -0.02913651 | 0.7517503 |  | 494.2675 | 36.99996 | 114.006
3¦58 | 666.932 | [6 empty] | 147.9649 | 3472339.8 | 300.0002 | -0.03047607 | 0.7517499 |  | 493.2159 | 36.99999 | 116.006
3¦59 | 668.932 | [6 empty] | 147.5781 | 3532374.6 | 300.0026 | -0.02734598 | 0.751749 |  | 491.9227 | 37.00005 | 118.006
3¦60 | 670.932 | [6 empty] | 147.1348 | 3592398.4 | 300.0035 | -0.02610693 | 0.7517504 |  | 490.4436 | 36.99996 | 120.006
3¦61 | 672.932 | [6 empty] | 146.7884 | 3652429.3 | 300.0023 | -0.0227924 | 0.7517503 |  | 489.291 | 36.99999 | 122.006
3¦62 | 674.932 | [6 empty] | 146.2114 | 3712462.1 | 300.0017 | -0.02327646 | 0.7517498 |  | 487.3687 | 36.99999 | 124.006
3¦63 | 676.932 | [6 empty] | 145.8764 | 3772492.2 | 299.9992 | -0.0231892 | 0.7517498 |  | 486.2558 | 36.99999 | 126.006
3¦64 | 678.932 | [6 empty] | 144.4464 | 3832521.5 | 300.0035 | -0.0234431 | 0.7517501 |  | 481.4824 | 36.99999 | 128.006
3¦65 | 680.932 | [6 empty] | 143.8508 | 3892558.2 | 300.0032 | -0.02568498 | 0.7517499 |  | 479.4974 | 36.99999 | 130.006
3¦66 | 682.932 | [6 empty] | 143.4837 | 3952596.875 | 300.0019 | -0.02338598 | 0.7517484 |  | 478.276 | 37.00005 | 132.006
3¦67 | 684.932 | [6 empty] | 143.1944 | 4012622.3 | 300.0028 | -0.02840006 | 0.7517493 |  | 477.3102 | 37.00002 | 134.006
3¦68 | 686.932 | [6 empty] | 142.8987 | 4072653.9 | 300.0027 | -0.02936083 | 0.7517491 |  | 476.3248 | 37.00002 | 136.006
3¦69 | 688.932 | [6 empty] | 142.6935 | 4132680.1 | 300.0025 | -0.02338905 | 0.7517498 |  | 475.6411 | 36.99999 | 138.006
3¦70 | 690.932 | [6 empty] | 142.3028 | 4192706.6 | 300.0002 | -0.02442072 | 0.7517506 |  | 474.3422 | 36.99996 | 140.006
3¦71 | 692.932 | [6 empty] | 142.0809 | 4252739.1 | 300.0036 | -0.02210364 | 0.7517503 |  | 473.5972 | 36.99999 | 142.006
3¦72 | 694.932 | [6 empty] | 141.7371 | 4312775 | 300.0025 | -0.02533206 | 0.7517491 |  | 472.4532 | 37.00002 | 144.006
3¦73 | 696.932 | [6 empty] | 141.4446 | 4372799.6 | 300.001 | -0.02456836 | 0.7517503 |  | 471.4805 | 36.99999 | 146.006
3¦74 | 698.932 | [6 empty] | 141.2711 | 4432825.8 | 299.9996 | -0.02055727 | 0.7517509 |  | 470.9041 | 36.99996 | 148.006
3¦75 | 700.932 | [6 empty] | 141.0238 | 4492854.7 | 300.0012 | -0.02258804 | 0.7517511 |  | 470.0775 | 36.99993 | 150.006
3¦76 | 702.932 | [6 empty] | 140.9569 | 4552887.9 | 300.0028 | -0.01870403 | 0.7517507 |  | 469.852 | 36.99996 | 152.006
3¦77 | 704.932 | [6 empty] | 140.6488 | 4612921.1 | 300.0017 | -0.02291484 | 0.7517502 |  | 468.8266 | 36.99999 | 154.006
3¦78 | 706.932 | [6 empty] | 140.2585 | 4672946.1 | 300.0008 | -0.01719115 | 0.751751 |  | 467.5273 | 36.99993 | 156.006
3¦79 | 708.932 | [6 empty] | 140.1793 | 4732976.2 | 300.0034 | -0.01816432 | 0.751751 |  | 467.2591 | 36.99993 | 158.006
3¦80 | 710.928 | [6 empty] | 139.8586 | 4792851.6 | 300.0009 | -0.01368253 | 0.7517518 |  | 466.1942 | 36.9999 | 160.002
3¦81 | 712.928 | [6 empty] | 139.6579 | 4852885.5 | 300.0043 | -0.01374903 | 0.7517512 |  | 465.5195 | 36.99993 | 162.002
3¦82 | 714.928 | [6 empty] | 139.5109 | 4912924.2 | 300.0001 | -0.0171678 | 0.75175 |  | 465.0361 | 36.99999 | 164.002
3¦83 | 716.928 | [6 empty] | 139.185 | 4972948.4 | 300.0008 | -0.01875384 | 0.7517508 |  | 463.9488 | 36.99996 | 166.002
3¦84 | 718.928 | [6 empty] | 138.974 | 5032982.0 | 300.0004 | -0.01758504 | 0.7517511 |  | 463.246 | 36.99993 | 168.002
3¦85 | 720.928 | [6 empty] | 138.8942 | 5093014.1 | 299.9987 | -0.01804614 | 0.7517509 |  | 462.9828 | 36.99996 | 170.002
3¦86 | 722.928 | [6 empty] | 138.9305 | 5153040.2 | 300.0011 | -0.01669338 | 0.7517515 |  | 463.1 | 36.99993 | 172.002
3¦87 | 724.928 | [6 empty] | 138.6386 | 5213073.8 | 300.0007 | -0.01954398 | 0.751751 |  | 462.1276 | 36.99996 | 174.002
3¦88 | 726.928 | [6 empty] | 138.3942 | 5273109.0 | 299.9998 | -0.02067445 | 0.7517504 |  | 461.3142 | 36.99999 | 176.002
3¦89 | 728.928 | [6 empty] | 138.2988 | 5333144.1 | 300.0009 | -0.02149649 | 0.7517497 |  | 460.9945 | 36.99999 | 178.002
3¦90 | 730.928 | [6 empty] | 137.8224 | 5393180.1 | 300.0042 | -0.02059999 | 0.7517488 |  | 459.4015 | 37.00005 | 180.002
3¦91 | 732.928 | [6 empty] | 137.9485 | 5453210.2 | 300.0012 | -0.02068147 | 0.7517489 |  | 459.8264 | 37.00005 | 182.002
3¦92 | 734.928 | [6 empty] | 137.409 | 5513239.5 | 300.0025 | -0.01989008 | 0.751749 |  | 458.0263 | 37.00005 | 184.002
3¦93 | 736.928 | [6 empty] | 137.4484 | 5573269.1 | 300.0015 | -0.01604871 | 0.7517491 |  | 458.1591 | 37.00002 | 186.002
3¦94 | 738.928 | [6 empty] | 137.0308 | 5633294.5 | 299.9989 | -0.01449313 | 0.7517498 |  | 456.7709 | 36.99999 | 188.002
3¦95 | 740.928 | [6 empty] | 137.2598 | 5693316.8 | 300.0022 | -0.0130173 | 0.7517508 |  | 457.5294 | 36.99996 | 190.002
3¦96 | 742.928 | [6 empty] | 136.8668 | 5753355.9 | 300.0028 | -0.01627257 | 0.7517497 |  | 456.2184 | 36.99999 | 192.002
3¦97 | 744.928 | [6 empty] | 136.842 | 5813385.9 | 300.0024 | -0.01317238 | 0.7517497 |  | 456.1364 | 36.99999 | 194.002
3¦98 | 746.928 | [6 empty] | 136.6806 | 5873420.3 | 300.0012 | -0.01127438 | 0.7517491 |  | 455.6003 | 37.00002 | 196.002
3¦99 | 748.928 | [6 empty] | 136.5909 | 5933435.9 | 300 | -0.01878376 | 0.7517511 |  | 455.303 | 36.99993 | 198.002
3¦100 | 750.928 | [6 empty] | 136.383 | 5993475.4 | 300.0005 | -0.02077159 | 0.7517499 |  | 454.6092 | 36.99999 | 200.002
4¦1 | 784.618 | [6 empty] | 133.6306 | 6967100 | 299.9983 | -0.02448265 | 0.7517554 |  | 445.438 | 37.00106 | 33.01001
4¦2 | 817.634 | [6 empty] | 128.7364 | 7890674.2 | 278.5944 | -0.01628187 | 0.7517092 |  | 462.0924 | 37.00106 | 66.026
4¦3 | 850.659 | [6 empty] | 124.4712 | 8744349.2 | 257.174 | -0.01096539 | 0.7517024 |  | 483.9959 | 37.00106 | 99.05103
4¦4 | 883.675 | [6 empty] | 120.1552 | 9526586.7 | 235.75 | -0.01204794 | 0.7517023 |  | 509.6719 | 37.00106 | 132.067
4¦5 | 916.695 | [6 empty] | 115.8953 | 10238089.1 | 214.3283 | -0.01857034 | 0.7517035 |  | 540.7373 | 37.00106 | 165.087
4¦6 | 949.715 | [6 empty] | 111.6102 | 10878818.75 | 192.9048 | -0.01943198 | 0.7517035 |  | 578.5762 | 37.00106 | 198.1071
4¦7 | 982.731 | [6 empty] | 107.2703 | 11448682.0 | 171.4824 | -0.0127464 | 0.7517024 |  | 625.5471 | 37.00106 | 231.123
4¦8 | 1015.761 | [6 empty] | 102.7661 | 11948046.1 | 150.0593 | -0.01149484 | 0.7517021 |  | 684.8369 | 37.00106 | 264.153
4¦9 | 1048.791 | [6 empty] | 97.97469 | 12376630.5 | 128.6363 | -0.007168928 | 0.7517023 |  | 761.6409 | 37.00106 | 297.183
4¦10 | 1081.807 | [6 empty] | 92.81794 | 12734195.3 | 107.213 | -0.01067247 | 0.7517035 |  | 865.7337 | 37.00106 | 330.199
4¦11 | 1114.837 | [6 empty] | 86.9509 | 13021161.7 | 85.79089 | -0.00926961 | 0.7517035 |  | 1013.521 | 37.00106 | 363.2291
4¦12 | 1147.863 | [6 empty] | 80.24079 | 13237307.8 | 64.37259 | -0.01003741 | 0.7516464 |  | 1246.506 | 37.00106 | 396.2551
4¦13 | 1180.883 | [6 empty] | 71.78733 | 13383657.8 | 42.94787 | -0.01543555 | 0.7516459 |  | 1671.499 | 37.00106 | 429.2751
4¦14 | 1213.898 | [6 empty] | 60.17719 | 13458195.3 | 21.52466 | -0.02780441 | 0.7516459 |  | 2795.732 | 37.00106 | 462.29
4¦15 | 1246.914 | [6 empty] | 36.91059 | 13461834.4 | 0.09125302 | -0.04728096 | 0.7516463 |  | 404486.3 | 37.00106 | 495.306
5¦1 | 1492.706 | 204.9137 | 204.6967 | 9.427142 | 0.1 | 0.6283185 | 0.04605502 | 4.99999 | 2.441041 | 0.01533751 | -0.03241471 | 0.7516489 | 326130.2 |  | 37.00225 | 59.99805
5¦2 | 1540.354 | 208.8615 | 208.6412 | 9.591596 | 0.1258925 | 0.7910062 | 0.04597195 | 5.000113 | 2.395633 | 0.0189496 | -0.03375033 | 0.751648 | 264045.3 |  | 36.99951 | 107.646
5¦3 | 1578.201 | 211.9547 | 211.7209 | 9.954198 | 0.1584893 | 0.9958177 | 0.04701563 | 5.00011 | 2.361535 | 0.02351658 | -0.03474075 | 0.7516472 | 212844.9 |  | 36.99993 | 145.493
5¦4 | 1608.262 | 214.5394 | 214.2829 | 10.48873 | 0.1995262 | 1.25366 | 0.04894828 | 4.999915 | 2.334652 | 0.0292686 | -0.03152541 | 0.7516636 | 171130.4 |  | 36.99877 | 175.554
5¦5 | 1632.138 | 216.7927 | 216.5052 | 11.16227 | 0.2511886 | 1.578265 | 0.0515569 | 4.99999 | 2.312662 | 0.03649993 | -0.02658989 | 0.7516565 | 137361.5 |  | 37.00018 | 199.4299
5¦6 | 1651.101 | 218.8805 | 218.5519 | 11.98815 | 0.3162278 | 1.986918 | 0.0548526 | 4.99982 | 2.294236 | 0.04558458 | -0.02551474 | 0.751649 | 110160.8 |  | 37.00195 | 218.3929
5¦7 | 1666.161 | 220.8937 | 220.5135 | 12.95388 | 0.3981072 | 2.501381 | 0.0587443 | 4.999959 | 2.27916 | 0.05701049 | -0.03290787 | 0.751648 | 88308.67 |  | 37.00118 | 233.453
5¦8 | 1698.076 | 223.6304 | 223.1903 | 14.02306 | 0.5011872 | 3.149052 | 0.06282993 | 4.999739 | 2.26005 | 0.07117014 | -0.04107792 | 0.7516334 | 71015.15 |  | 36.99969 | 265.368
5¦9 | 1723.423 | 226.2839 | 225.7719 | 15.21339 | 0.6309574 | 3.964422 | 0.06738387 | 5.000006 | 2.247612 | 0.08910482 | -0.03384007 | 0.7515997 | 57078.67 |  | 37.00091 | 290.715
5¦10 | 1743.556 | 228.8501 | 228.2545 | 16.49923 | 0.7943283 | 4.990912 | 0.07228408 | 5.000161 | 2.24453 | 0.1120225 | -0.03275741 | 0.7515997 | 45853.36 |  | 36.99816 | 310.848
5¦11 | 1759.546 | 231.3186 | 230.6279 | 17.86309 | 1 | 6.283185 | 0.0774545 | 4.999588 | 2.255358 | 0.1417083 | -0.03087199 | 0.7516006 | 36815.5 |  | 36.99972 | 326.838
5¦12 | 1772.247 | 233.9592 | 233.1598 | 19.32339 | 1.258925 | 7.910062 | 0.08287671 | 4.999373 | 2.286312 | 0.1808487 | -0.03876979 | 0.7515998 | 29577.41 |  | 36.99807 | 339.5389
5¦13 | 1782.331 | 236.7509 | 235.8299 | 20.86265 | 1.584893 | 9.958179 | 0.08846563 | 5.000006 | 2.353023 | 0.2343182 | -0.04126125 | 0.7516007 | 23774.52 |  | 36.99835 | 349.623
5¦14 | 1790.339 | 239.7951 | 238.7364 | 22.50884 | 1.995263 | 12.5366 | 0.09428356 | 4.999071 | 2.482723 | 0.3112492 | -0.04450195 | 0.7516 | 19127.6 |  | 36.99972 | 357.631
5¦15 | 1796.699 | 242.6192 | 241.4117 | 24.17624 | 2.511886 | 15.78265 | 0.1001453 | 4.998743 | 2.750159 | 0.4340478 | -0.04654787 | 0.7515997 | 15372.53 |  | 37.00298 | 363.991
5¦16 | 1801.749 | 246.7984 | 245.4388 | 25.87031 | 3.162278 | 19.86918 | 0.1054045 | 4.998496 | 3.318783 | 0.6594148 | -0.0427806 | 0.7515983 | 12421.17 |  | 37.00176 | 369.041
5¦17 | 1805.758 | 251.0022 | 249.4636 | 27.74911 | 3.981072 | 25.01381 | 0.1112381 | 4.998066 | 4.99863 | 1.250348 | -0.03976804 | 0.7515994 | 10034.54 |  | 37.00134 | 373.05
5¦18 | 1813.13 | 238.6658 | 236.4677 | 32.31714 | 5.011873 | 31.49053 | 0.1367096 | 4.997564 | 12.39353 | 3.902789 | -0.04506607 | 0.7515996 | 7578.971 |  | 37.00094 | 380.422
5¦19 | 1818.984 | 247.5948 | 245.0954 | 35.0915 | 6.309575 | 39.64423 | 0.1431745 | 4.996897 | 3.308693 | 1.311706 | -0.04685981 | 0.7515993 | 6245.418 |  | 36.99911 | 386.276
5¦20 | 1823.632 | 260.0053 | 257.8882 | 33.11298 | 7.943282 | 49.90911 | 0.1283927 | 4.995986 | 1.379104 | 0.6882985 | -0.04554277 | 0.7516 | 5209.577 |  | 36.99816 | 390.924
5¦21 | 1827.322 | 268.4505 | 266.6745 | 30.8282 | 10 | 62.83185 | 0.1156509 | 4.995006 | 0.7002258 | 0.4399649 | -0.04274162 | 0.7516006 | 4272.523 |  | 36.99716 | 394.614
5¦22 | 1830.25 | 277.0603 | 275.9351 | 24.94543 | 12.58926 | 79.10064 | 0.09065492 | 4.993618 | 0.391425 | 0.3096196 | -0.040463 | 0.7516012 | 3502.631 |  | 36.99755 | 397.542
5¦23 | 1832.574 | 284.3419 | 283.833 | 17.00454 | 15.84893 | 99.58179 | 0.06098056 | 4.991936 | 0.2295498 | 0.2285897 | -0.04148717 | 0.7516012 | 2855.361 |  | 36.99874 | 399.866
5¦24 | 1834.418 | 282.4163 | 281.1004 | 27.23102 | 19.95262 | 125.366 | 0.09647481 | 4.989808 | 0.1380236 | 0.1730347 | -0.04036196 | 0.7516 | 2252.734 |  | 36.99774 | 401.71
5¦25 | 1837.194 | 244.3243 | 244.3215 | 1.17805 | 25.11887 | 157.8265 | 0.004867559 | 4.987062 | 0.08409043 | 0.132717 | -0.03777869 | 0.7516009 | 1548.056 |  | 36.99877 | 404.486
5¦26 | 1839.399 | 212.6417 | 211.8119 | 18.76691 | 31.62278 | 198.6918 | 0.09758921 | 4.983589 | 0.05204421 | 0.1034076 | -0.03501329 | 0.7516001 | 1070.209 |  | 36.99816 | 406.691
5¦27 | 1841.147 | 48.40178 | 30.45713 | 37.61776 | 39.81073 | 250.1382 | 2.163848 | 4.978988 | 0.03200901 | 0.08006677 | -0.0367907 | 0.7516016 | 193.5001 |  | 36.99801 | 408.439
5¦28 | 1842.533 | 124.9409 | 124.9408 | 0.1249408 | 50.11873 | 314.9053 | 1.13649 | 4.973076 | 0.0201917 | 0.06358474 | -0.03884958 | 0.7516022 | 396.757 |  | 36.99847 | 409.825
5¦29 | 1843.633 | 641.9397 | 97.23546 | 634.5328 | 63.09573 | 396.4421 | 7.324328 | 4.965909 | 0.01241708 | 0.04922654 | -0.03922864 | 0.7516006 | 1619.252 |  | 36.99877 | 410.925
5¦30 | 1844.503 | 2148.384 | 502.6166 | 2088.763 | 79.43284 | 499.0912 | 4.208989 | 4.955988 | 0.007785725 | 0.03885787 | -0.04090861 | 0.7516008 | 4304.592 |  | 36.9989 | 411.795
5¦31 | 1845.193 | 6234.032 | 764.1421 | 6187.022 | 100 | 628.3185 | 7.828351 | 4.944546 | 0.004656162 | 0.02925553 | -0.04109389 | 0.7516011 | 9921.77 |  | 36.9989 | 412.485