## St_CL_28_viscoelasticRecovery_4
SegIndex | t in s | ¦G*¦ in Pa | G' in Pa | G" in Pa | f in Hz | ω in rad/s | tan(δ) in - | τ in Pa | ɣ in % | ɣ̇ in 1/s | Fn in N | h in mm | ¦η*¦ in mPas | η in mPas | T in °C | t_seg in s
1¦1 | 14.189 | [6 empty] | 0 | -17.41812 | -0.01024455 | -0.007967168 | 9.678125 |  | 0 | 37.001 | 0.6599998
1¦2 | 14.844 | [6 empty] | 0 | -18.06256 | -0.009745618 | -0.0101364 | 9.352126 |  | 0 | 37.00094 | 1.315
1¦3 | 15.499 | [6 empty] | 0 | -18.67556 | -0.009276555 | -0.009345891 | 9.022777 |  | 0 | 37.00088 | 1.969999
1¦4 | 16.154 | [6 empty] | 0 | -19.27614 | -0.008760978 | -0.007642778 | 8.695127 |  | 0 | 37.00085 | 2.624999
1¦5 | 16.809 | [6 empty] | 0 | -19.84285 | -0.008745311 | -0.008749053 | 8.368278 |  | 0 | 37.00082 | 3.28
1¦6 | 17.464 | [6 empty] | 0 | -20.39055 | -0.007971821 | -0.009742208 | 8.039528 |  | 0 | 37.00079 | 3.935
1¦7 | 18.119 | [6 empty] | 0 | -20.90527 | -0.007740423 | -0.009562058 | 7.714278 |  | 0 | 37.00079 | 4.589999
1¦8 | 18.774 | [6 empty] | 0 | -21.4136 | -0.007787825 | -0.01047897 | 7.384278 |  | 0 | 37.00079 | 5.245
1¦9 | 19.429 | [6 empty] | 0 | -21.88358 | -0.00707563 | -0.01087716 | 7.059078 |  | 0 | 37.00079 | 5.900001
1¦10 | 20.084 | [6 empty] | 0 | -22.34673 | -0.006726721 | -0.01133042 | 6.730228 |  | 0 | 37.00079 | 6.554999
1¦11 | 20.739 | [6 empty] | 0 | -22.7823 | -0.006503315 | -0.01128677 | 6.403728 |  | 0 | 37.00079 | 7.21
1¦12 | 21.394 | [6 empty] | 0 | -23.21544 | -0.006529528 | -0.01257914 | 6.074178 |  | 0 | 37.00076 | 7.864999
1¦13 | 22.049 | [6 empty] | 0 | -23.61945 | -0.006296569 | -0.009828364 | 5.749079 |  | 0 | 37.00073 | 8.52
1¦14 | 22.709 | [6 empty] | 0 | -24.01214 | -0.005992967 | -0.01162944 | 5.419479 |  | 0 | 37.00076 | 9.179999
1¦15 | 23.364 | [6 empty] | 0 | -24.39428 | -0.005574544 | -0.0126663 | 5.089528 |  | 0 | 37.00079 | 9.835
1¦16 | 24.019 | [6 empty] | 0 | -24.75146 | -0.00525966 | -0.01387941 | 4.764028 |  | 0 | 37.00079 | 10.49
1¦17 | 24.674 | [6 empty] | 0 | -25.1049 | -0.005482702 | -0.01244621 | 4.434129 |  | 0 | 37.00079 | 11.145
1¦18 | 25.329 | [6 empty] | 0 | -25.43053 | -0.004652151 | -0.01438714 | 4.109179 |  | 0 | 37.00076 | 11.8
1¦19 | 25.984 | [6 empty] | 0 | -25.75802 | -0.005142013 | -0.0133424 | 3.777629 |  | 0 | 37.00073 | 12.455
1¦20 | 26.639 | [6 empty] | 0 | -26.06397 | -0.00444279 | -0.01389259 | 3.45418 |  | 0 | 37.0007 | 13.11
1¦21 | 27.294 | [6 empty] | 0 | -26.36146 | -0.004465684 | -0.01490637 | 3.12313 |  | 0 | 37.0007 | 13.765
1¦22 | 27.949 | [6 empty] | 0 | -26.63794 | -0.004055693 | -0.01360991 | 2.79973 |  | 0 | 37.00067 | 14.42
1¦23 | 28.604 | [6 empty] | 0 | -26.91069 | -0.004143476 | -0.01447324 | 2.46753 |  | 0 | 37.00067 | 15.075
1¦24 | 29.259 | [6 empty] | 0 | -27.16277 | -0.003524583 | -0.0106046 | 2.14478 |  | 0 | 37.00063 | 15.73
1¦25 | 29.914 | [6 empty] | 0 | -27.32888 | 0.0002261339 | -0.01249124 | 1.812631 |  | 0 | 37.0006 | 16.385
1¦26 | 30.569 | [6 empty] | 0 | -27.3545 | -0.0004061284 | 0.0417003 | 1.489282 |  | 0 | 37.00057 | 17.04
1¦27 | 31.224 | [6 empty] | 0 | -27.36066 | 0.002503361 | 1.07588 | 1.157432 |  | 0 | 37.00054 | 17.695
1¦28 | 31.414 | [6 empty] | 0 | -27.24116 | 0.006396018 | 2.026099 | 1.062382 |  | 0 | 37.00054 | 17.885
2¦1 | 173.761 | 1130.378 | 1128.478 | 65.49677 | 0.1 | 0.6283185 | 0.05803968 | 4.99999 | 0.4423762 | 0.002779532 | 0.1328335 | 1.031933 | 1799051.6 |  | 37.00051 | 59.997
2¦2 | 221.409 | 1159.084 | 1157.391 | 62.63587 | 0.1258925 | 0.7910062 | 0.05411781 | 5.000091 | 0.4314512 | 0.003412806 | 0.09084631 | 1.03194 | 1465329.1 |  | 37.00036 | 107.645
2¦3 | 259.256 | 1178.124 | 1176.511 | 61.6266 | 0.1584893 | 0.9958177 | 0.05238072 | 5.000114 | 0.4245388 | 0.004227633 | 0.05811425 | 1.031896 | 1183071.5 |  | 37.00143 | 145.492
2¦4 | 289.317 | 1196.828 | 1195.191 | 62.56174 | 0.1995262 | 1.25366 | 0.05234426 | 4.999906 | 0.4179373 | 0.005239515 | 0.03255994 | 1.031892 | 954666.5 |  | 36.99938 | 175.553
2¦5 | 313.194 | 1211.707 | 1209.996 | 64.35892 | 0.2511886 | 1.578265 | 0.05318938 | 4.999986 | 0.4129185 | 0.006516947 | 0.02619138 | 1.031892 | 767746.3 |  | 37.0014 | 199.43
2¦6 | 332.156 | 1225.812 | 1223.966 | 67.25949 | 0.3162278 | 1.986918 | 0.05495202 | 4.999847 | 0.4083159 | 0.0081129 | 0.002488916 | 1.031892 | 616941.7 |  | 37.00103 | 218.392
2¦7 | 347.217 | 1238.571 | 1236.547 | 70.77554 | 0.3981072 | 2.501381 | 0.05723674 | 4.999966 | 0.4043721 | 0.01011489 | -0.01066454 | 1.031898 | 495154.8 |  | 37.00091 | 233.453
2¦8 | 379.131 | 1258.398 | 1256.136 | 75.42925 | 0.5011872 | 3.149052 | 0.06004861 | 4.999742 | 0.3983625 | 0.01254464 | -0.02036716 | 1.031887 | 399611.8 |  | 36.99987 | 265.367
2¦9 | 404.478 | 1281.377 | 1278.903 | 79.57997 | 0.6309574 | 3.964422 | 0.06222537 | 4.999986 | 0.3918166 | 0.01553326 | -0.04845418 | 1.031845 | 323219.1 |  | 37.00088 | 290.714
2¦10 | 424.611 | 1306.349 | 1303.569 | 85.17867 | 0.7943283 | 4.990912 | 0.06534302 | 5.000161 | 0.3852324 | 0.01922661 | -0.06866664 | 1.031843 | 261745.5 |  | 37.00143 | 310.847
2¦11 | 440.601 | 1327.742 | 1324.672 | 90.24415 | 1 | 6.283185 | 0.06812613 | 4.999586 | 0.380355 | 0.02389841 | -0.07837833 | 1.031843 | 211316.7 |  | 37.00033 | 326.837
2¦12 | 453.3 | 1345.305 | 1341.958 | 94.83426 | 1.258925 | 7.910062 | 0.07066897 | 4.999373 | 0.3775352 | 0.02986327 | -0.08340554 | 1.031845 | 170075.1 |  | 37.00125 | 339.536
2¦13 | 463.384 | 1363.492 | 1359.817 | 100.0388 | 1.584893 | 9.958179 | 0.07356787 | 5.000013 | 0.3759302 | 0.0374358 | -0.08560502 | 1.031843 | 136921.8 |  | 36.99926 | 349.62
2¦14 | 471.392 | 1380.063 | 1376.015 | 105.6282 | 1.995263 | 12.5366 | 0.07676367 | 4.999068 | 0.3767173 | 0.04722756 | -0.0982189 | 1.031845 | 110082.7 |  | 36.9999 | 357.628
2¦15 | 477.752 | 1397.136 | 1392.71 | 111.1211 | 2.511886 | 15.78265 | 0.07978763 | 4.99874 | 0.3807124 | 0.06008649 | -0.1060305 | 1.031843 | 88523.56 |  | 37.00015 | 363.988
2¦16 | 482.8 | 1415.73 | 1410.869 | 117.2275 | 3.162278 | 19.86918 | 0.08308882 | 4.998495 | 0.3897916 | 0.07744838 | -0.1121349 | 1.031845 | 71252.59 |  | 36.99902 | 369.036
2¦17 | 486.809 | 1434.798 | 1429.454 | 123.7225 | 3.981072 | 25.01381 | 0.08655217 | 4.998066 | 0.408532 | 0.1021894 | -0.1159069 | 1.031845 | 57360.23 |  | 36.99926 | 373.045
2¦18 | 494.181 | 1453.455 | 1447.609 | 130.2256 | 5.011873 | 31.49053 | 0.08995906 | 4.997565 | 0.4467598 | 0.140687 | -0.1199233 | 1.031845 | 46155.3 |  | 36.99914 | 380.417
2¦19 | 500.035 | 1474.625 | 1468.244 | 137.0287 | 6.309575 | 39.64423 | 0.0933283 | 4.996896 | 0.5288991 | 0.2096779 | -0.1247155 | 1.031845 | 37196.46 |  | 37.00009 | 386.271
2¦20 | 504.683 | 1495.521 | 1488.627 | 143.4287 | 7.943282 | 49.90911 | 0.09634944 | 4.995983 | 0.7574787 | 0.3780509 | -0.1300966 | 1.031843 | 29964.88 |  | 37.00054 | 390.919
2¦21 | 508.373 | 1503.074 | 1495.407 | 151.6212 | 10 | 62.83185 | 0.1013914 | 4.995007 | 2.195749 | 1.37963 | -0.1238975 | 1.031843 | 23922.16 |  | 37.00125 | 394.609
2¦22 | 511.301 | 1547.342 | 1540.907 | 140.9664 | 12.58926 | 79.10064 | 0.09150781 | 4.993615 | 0.8157248 | 0.6452435 | -0.1254877 | 1.031842 | 19561.68 |  | 36.99969 | 397.537
2¦23 | 513.625 | 1598.079 | 1593.137 | 125.5753 | 15.84893 | 99.58179 | 0.07885326 | 4.991941 | 0.2793093 | 0.2781412 | -0.1294596 | 1.031844 | 16047.9 |  | 37.001 | 399.861
2¦24 | 515.469 | 1634.522 | 1631.921 | 92.18124 | 19.95262 | 125.366 | 0.0568568 | 4.989806 | 0.1342006 | 0.1682419 | -0.1316625 | 1.031843 | 13038 |  | 37.00097 | 401.705
2¦25 | 518.246 | 1681.598 | 1681.586 | 6.503431 | 25.11887 | 157.8265 | 0.003862708 | 4.987055 | 0.07337746 | 0.1158091 | -0.1354263 | 1.031842 | 10654.73 |  | 37.0003 | 404.482
2¦26 | 520.45 | 1739.2 | 1739.185 | 7.382454 | 31.62278 | 198.6918 | 0.004345875 | 4.983588 | 0.0426048 | 0.08465222 | -0.1402497 | 1.031841 | 8753.259 |  | 36.9996 | 406.686
2¦27 | 522.198 | 1740.406 | 1740.387 | 8.191963 | 39.81073 | 250.1382 | 0.004427101 | 4.979004 | 0.02546266 | 0.06369185 | -0.1425776 | 1.031844 | 6957.778 |  | 37.00079 | 408.434
2¦28 | 523.584 | 2728.31 | 2728.291 | 10.24302 | 50.11873 | 314.9053 | 0.003434541 | 4.973059 | 0.01603576 | 0.05049744 | -0.1469203 | 1.03184 | 8663.908 |  | 37.00176 | 409.82
2¦29 | 524.682 | 3020.252 | 3014.689 | 183.2261 | 63.09573 | 396.4421 | 0.1749238 | 4.965831 | 0.009846223 | 0.03903458 | -0.1489035 | 1.031839 | 7618.393 |  | 37.00195 | 410.918
2¦30 | 525.552 | 4609.381 | 4561.623 | 661.8059 | 79.43284 | 499.0912 | 0.4507039 | 4.955897 | 0.006158569 | 0.03073688 | -0.1516973 | 1.031839 | 9235.548 |  | 37.00216 | 411.788
2¦31 | 526.242 | 5571.979 | 5535.589 | 635.7699 | 100 | 628.3185 | 0.749365 | 4.944325 | 0.003761389 | 0.0236335 | -0.1511464 | 1.031839 | 8868.08 |  | 37.00216 | 412.478
3¦1 | 531.465 | [6 empty] | 470.1317 | 50544.06 | 299.9945 | 0.1335635 | 1.03184 |  | 1567.134 | 37.00012 | 2.005005
3¦2 | 533.465 | [6 empty] | 404.1775 | 110585.1 | 300.1917 | 0.1442242 | 1.031841 |  | 1346.398 | 37.00005 | 4.005005
3¦3 | 535.465 | [6 empty] | 335.9762 | 170622.6 | 299.8794 | 0.02453617 | 1.031842 |  | 1120.371 | 37.00002 | 6.005005
3¦4 | 537.465 | [6 empty] | 229.9665 | 230670.9 | 299.9893 | 0.03660612 | 1.031842 |  | 766.5824 | 37.00002 | 8.005005
3¦5 | 539.465 | [6 empty] | 202.1617 | 290703.6 | 300.0097 | 0.03126488 | 1.031842 |  | 673.8505 | 37.00002 | 10.005
3¦6 | 541.465 | [6 empty] | 192.0958 | 350732.4 | 299.9954 | 0.02917878 | 1.031842 |  | 640.3292 | 37.00002 | 12.005
3¦7 | 543.465 | [6 empty] | 186.0838 | 410761.4 | 299.9712 | 0.03613712 | 1.03184 |  | 620.339 | 37.00012 | 14.005
3¦8 | 545.465 | [6 empty] | 184.4593 | 470788.7 | 299.9909 | 0.01449359 | 1.03184 |  | 614.8829 | 37.00009 | 16.005
3¦9 | 547.465 | [6 empty] | 179.9678 | 530816.7 | 299.9965 | 0.006874221 | 1.031841 |  | 599.8997 | 37.00009 | 18.005
3¦10 | 549.465 | [6 empty] | 176.3846 | 590844.2 | 299.9922 | 0.02494294 | 1.031841 |  | 587.9639 | 37.00005 | 20.005
3¦11 | 551.465 | [6 empty] | 171.8745 | 650872.9 | 299.9918 | 0.01750959 | 1.03184 |  | 572.9307 | 37.00009 | 22.005
3¦12 | 553.465 | [6 empty] | 168.2348 | 710900.2 | 299.9853 | 0.01429988 | 1.031841 |  | 560.81 | 37.00005 | 24.005
3¦13 | 555.465 | [6 empty] | 166.1095 | 770928.7 | 299.9919 | 0.01121354 | 1.03184 |  | 553.7131 | 37.00012 | 26.005
3¦14 | 557.465 | [6 empty] | 164.0195 | 830960.9375 | 299.9843 | 0.006441118 | 1.031841 |  | 546.7603 | 37.00005 | 28.005
3¦15 | 559.465 | [6 empty] | 161.9373 | 890990.2 | 299.9873 | 0.008583093 | 1.031839 |  | 539.8139 | 37.00012 | 30.005
3¦16 | 561.465 | [6 empty] | 159.4039 | 951017.9 | 299.9889 | 0.002394331 | 1.031839 |  | 531.366 | 37.00012 | 32.005
3¦17 | 563.465 | [6 empty] | 158.14 | 1011093.0 | 300.007 | -0.004896712 | 1.031791 |  | 527.1209 | 37.00005 | 34.005
3¦18 | 565.465 | [6 empty] | 155.2276 | 1071123.0 | 300.0005 | -0.0004395958 | 1.031791 |  | 517.4245 | 37.00005 | 36.005
3¦19 | 567.465 | [6 empty] | 154.1938 | 1131152.7 | 300.0014 | -0.004720738 | 1.031792 |  | 513.9768 | 37.00002 | 38.005
3¦20 | 569.465 | [6 empty] | 154.2865 | 1191181.9 | 300.0019 | -0.003675434 | 1.031792 |  | 514.2851 | 36.99999 | 40.005
3¦21 | 571.465 | [6 empty] | 152.2729 | 1251212.4 | 299.9982 | -0.002822899 | 1.031792 |  | 507.5793 | 36.99999 | 42.005
3¦22 | 573.465 | [6 empty] | 149.457 | 1311243.4 | 300.0058 | -0.003015056 | 1.031792 |  | 498.1804 | 36.99999 | 44.005
3¦23 | 575.465 | [6 empty] | 148.0502 | 1371274.1 | 299.9962 | 0.001027007 | 1.031792 |  | 493.507 | 37.00002 | 46.005
3¦24 | 577.465 | [6 empty] | 146.0819 | 1431303.7 | 300.0001 | 0.004907649 | 1.031792 |  | 486.9395 | 36.99999 | 48.005
3¦25 | 579.465 | [6 empty] | 145.2498 | 1491335.1 | 300.0053 | 0.004863741 | 1.031791 |  | 484.1576 | 37.00002 | 50.005
3¦26 | 581.465 | [6 empty] | 143.364 | 1551365.2 | 299.9938 | 0.008048629 | 1.031792 |  | 477.8897 | 37.00002 | 52.005
3¦27 | 583.465 | [6 empty] | 142.0642 | 1611395.6 | 300.0038 | 0.01096711 | 1.031792 |  | 473.5415 | 37.00002 | 54.005
3¦28 | 585.465 | [6 empty] | 142.1081 | 1671424.8 | 300.0002 | 0.006613426 | 1.031792 |  | 473.6935 | 37.00002 | 56.005
3¦29 | 587.465 | [6 empty] | 141.0964 | 1731453.9 | 299.9935 | 0.002055454 | 1.031792 |  | 470.3313 | 36.99999 | 58.005
3¦30 | 589.465 | [6 empty] | 141.5997 | 1791485.4 | 300.0047 | 0.01138073 | 1.031792 |  | 471.9914 | 37.00002 | 60.005
3¦31 | 591.465 | [6 empty] | 140.9573 | 1851512.7 | 299.9958 | 0.007962745 | 1.031793 |  | 469.8642 | 36.99996 | 62.005
3¦32 | 593.465 | [6 empty] | 139.9068 | 1911543.2 | 300.0022 | 0.01215702 | 1.031794 |  | 466.3524 | 36.9999 | 64.005
3¦33 | 595.465 | [6 empty] | 139.498 | 1971578.3 | 300.0047 | 0.002555558 | 1.031793 |  | 464.9861 | 36.99993 | 66.005
3¦34 | 597.465 | [6 empty] | 138.5745 | 2031609.0 | 299.9953 | 0.002756977 | 1.031793 |  | 461.9222 | 36.99996 | 68.005
3¦35 | 599.466 | [6 empty] | 138.1375 | 2091639.6 | 300.0052 | 0.0007488014 | 1.031793 |  | 460.4504 | 36.99996 | 70.00598
3¦36 | 601.466 | [6 empty] | 137.6115 | 2151668.75 | 300.0021 | -0.0008542739 | 1.031793 |  | 458.7016 | 36.99996 | 72.00598
3¦37 | 603.466 | [6 empty] | 137.1535 | 2211699.2 | 299.9938 | 0.001247546 | 1.031793 |  | 457.1879 | 36.99996 | 74.00598
3¦38 | 605.466 | [6 empty] | 136.6068 | 2271730.7 | 300.006 | 0.0008906322 | 1.031792 |  | 455.3468 | 36.99999 | 76.00598
3¦39 | 607.466 | [6 empty] | 135.956 | 2331758.6 | 299.9961 | -0.003403974 | 1.031793 |  | 453.1926 | 36.99993 | 78.00598
3¦40 | 609.466 | [6 empty] | 135.238 | 2391790.2 | 300.0014 | -0.003828035 | 1.031793 |  | 450.7913 | 36.99996 | 80.00598
3¦41 | 611.466 | [6 empty] | 135.1181 | 2451823.6 | 300.0028 | -0.004437619 | 1.031791 |  | 450.3896 | 37.00002 | 82.00598
3¦42 | 613.466 | [6 empty] | 134.7084 | 2511851.2 | 299.9962 | -0.008189653 | 1.031792 |  | 449.0339 | 36.99999 | 84.00598
3¦43 | 615.466 | [6 empty] | 134.1173 | 2571882.2 | 299.9995 | -0.005809204 | 1.031792 |  | 447.0584 | 37.00002 | 86.00598
3¦44 | 617.466 | [6 empty] | 133.8408 | 2631912.3 | 300.0033 | -0.005648545 | 1.031792 |  | 446.131 | 36.99999 | 88.00598
3¦45 | 619.466 | [6 empty] | 133.3955 | 2691942.6 | 299.9934 | -0.0008482976 | 1.031792 |  | 444.6614 | 37.00002 | 90.00598
3¦46 | 621.466 | [6 empty] | 132.9119 | 2751975.4 | 300.004 | -0.002236182 | 1.031791 |  | 443.0336 | 37.00005 | 92.00598
3¦47 | 623.466 | [6 empty] | 132.7997 | 2812006.25 | 300.0002 | -0.003365001 | 1.031791 |  | 442.6653 | 37.00009 | 94.00598
3¦48 | 625.466 | [6 empty] | 131.9568 | 2872033.2 | 299.9955 | -0.003307602 | 1.031792 |  | 439.8626 | 37.00002 | 96.00598
3¦49 | 627.466 | [6 empty] | 131.7144 | 2932060.7 | 300.0034 | -0.003324345 | 1.031793 |  | 439.0431 | 36.99996 | 98.00598
3¦50 | 629.466 | [6 empty] | 131.4945 | 2992094.3 | 299.9963 | -0.00515184 | 1.031791 |  | 438.3205 | 37.00002 | 100.006
3¦51 | 631.466 | [6 empty] | 131.0105 | 3052124.4 | 299.9991 | 0.0004663216 | 1.031793 |  | 436.7029 | 36.99996 | 102.006
3¦52 | 633.466 | [6 empty] | 130.701 | 3112153.125 | 300.0032 | 0.000583351 | 1.031794 |  | 435.6654 | 36.99993 | 104.006
3¦53 | 635.466 | [6 empty] | 130.4095 | 3172185.4 | 299.995 | 0.0005244747 | 1.031793 |  | 434.7057 | 36.99996 | 106.006
3¦54 | 637.466 | [6 empty] | 129.8606 | 3232213.5 | 300.0034 | -0.004402502 | 1.031794 |  | 432.8637 | 36.99993 | 108.006
3¦55 | 639.466 | [6 empty] | 129.9226 | 3292242.2 | 300.0016 | -0.00262833 | 1.031794 |  | 433.0731 | 36.9999 | 110.006
3¦56 | 641.466 | [6 empty] | 129.1125 | 3352275 | 299.9955 | 0.0009769176 | 1.031793 |  | 430.3814 | 36.99996 | 112.006
3¦57 | 643.466 | [6 empty] | 128.9171 | 3412305.9 | 300.0062 | 0.0008371836 | 1.031793 |  | 429.7146 | 36.99996 | 114.006
3¦58 | 645.466 | [6 empty] | 128.8054 | 3472335.5 | 299.9974 | 0.0006603022 | 1.031793 |  | 429.3549 | 36.99996 | 116.006
3¦59 | 647.466 | [6 empty] | 128.2318 | 3532365.625 | 299.9998 | -0.003047456 | 1.031793 |  | 427.4398 | 36.99996 | 118.006
3¦60 | 649.466 | [6 empty] | 128.0233 | 3592396.5 | 300.0041 | -0.001317994 | 1.031793 |  | 426.7386 | 36.99996 | 120.006
3¦61 | 651.466 | [6 empty] | 127.7883 | 3652423.4 | 299.9962 | -0.005416639 | 1.031794 |  | 425.9664 | 36.99993 | 122.006
3¦62 | 653.466 | [6 empty] | 127.291 | 3712460.9 | 299.9992 | -0.001462163 | 1.031792 |  | 424.3043 | 37.00002 | 124.006
3¦63 | 655.466 | [6 empty] | 127.1909 | 3772493.0 | 300.0038 | -0.001932592 | 1.031791 |  | 423.9645 | 37.00005 | 126.006
3¦64 | 657.466 | [6 empty] | 126.3813 | 3832523.4 | 299.9946 | -0.001532875 | 1.031791 |  | 421.2785 | 37.00005 | 128.006
3¦65 | 659.466 | [6 empty] | 125.9392 | 3892551.2 | 300.0027 | 0.003132022 | 1.031792 |  | 419.7935 | 37.00002 | 130.006
3¦66 | 661.466 | [6 empty] | 126.2971 | 3952578.9 | 299.9988 | -0.002501441 | 1.031792 |  | 420.9921 | 36.99999 | 132.006
3¦67 | 663.466 | [6 empty] | 125.5408 | 4012611.7 | 299.9963 | -0.002948236 | 1.031792 |  | 418.4744 | 37.00002 | 134.006
3¦68 | 665.466 | [6 empty] | 125.6842 | 4072637.1 | 300.0047 | -0.004132499 | 1.031793 |  | 418.9408 | 36.99999 | 136.006
3¦69 | 667.466 | [6 empty] | 125.3967 | 4132667.6 | 299.9963 | -0.005166432 | 1.031792 |  | 417.9941 | 36.99999 | 138.006
3¦70 | 669.466 | [6 empty] | 125.001 | 4192703.125 | 300.0008 | 0.000444229 | 1.031792 |  | 416.6688 | 36.99999 | 140.006
3¦71 | 671.466 | [6 empty] | 124.7586 | 4252734.375 | 300.0016 | -0.0003590522 | 1.031792 |  | 415.8598 | 36.99999 | 142.006
3¦72 | 673.466 | [6 empty] | 124.08 | 4312762.1 | 299.997 | -0.001008157 | 1.031793 |  | 413.6042 | 36.99996 | 144.006
3¦73 | 675.466 | [6 empty] | 122.7702 | 4372791.8 | 300.0005 | -0.002027358 | 1.031793 |  | 409.2332 | 36.99996 | 146.006
3¦74 | 677.466 | [6 empty] | 121.778 | 4432824.6 | 300.0027 | -0.007825725 | 1.031792 |  | 405.923 | 36.99999 | 148.006
3¦75 | 679.466 | [6 empty] | 120.8966 | 4492852.3 | 299.9967 | -0.004042834 | 1.031793 |  | 402.9932 | 36.99996 | 150.006
3¦76 | 681.466 | [6 empty] | 120.7413 | 4552882.8 | 300.0038 | -0.003801251 | 1.031793 |  | 402.4659 | 36.99996 | 152.006
3¦77 | 683.466 | [6 empty] | 120.9336 | 4612910.9 | 299.9974 | -0.004833509 | 1.031793 |  | 403.1153 | 36.99996 | 154.006
3¦78 | 685.462 | [6 empty] | 120.2386 | 4672787.9 | 299.9978 | -0.004431535 | 1.031794 |  | 400.7984 | 36.99993 | 156.002
3¦79 | 687.462 | [6 empty] | 120.108 | 4732822.7 | 300.0059 | -0.00282461 | 1.031793 |  | 400.3522 | 36.99996 | 158.002
3¦80 | 689.462 | [6 empty] | 119.657 | 4792858.6 | 299.9958 | -0.006645747 | 1.031792 |  | 398.8624 | 37.00002 | 160.002
3¦81 | 691.462 | [6 empty] | 119.2165 | 4852883.2 | 300.0002 | -0.00559385 | 1.031793 |  | 397.3881 | 36.99996 | 162.002
3¦82 | 693.462 | [6 empty] | 119.051 | 4912912.5 | 300.0037 | -0.009998177 | 1.031793 |  | 396.8316 | 36.99996 | 164.002
3¦83 | 695.462 | [6 empty] | 118.7078 | 4972943.4 | 299.995 | -0.009601295 | 1.031793 |  | 395.6992 | 36.99996 | 166.002
3¦84 | 697.462 | [6 empty] | 118.082 | 5032968.4 | 300.0042 | -0.0115605 | 1.031794 |  | 393.6013 | 36.99993 | 168.002
3¦85 | 699.462 | [6 empty] | 117.7818 | 5093004.3 | 300.0017 | -0.01012897 | 1.031792 |  | 392.6038 | 36.99999 | 170.002
3¦86 | 701.462 | [6 empty] | 117.4967 | 5153029.3 | 299.9956 | -0.01341648 | 1.031794 |  | 391.6615 | 36.99993 | 172.002
3¦87 | 703.462 | [6 empty] | 117.2245 | 5213065.625 | 300.0046 | -0.01331366 | 1.031792 |  | 390.7424 | 36.99999 | 174.002
3¦88 | 705.462 | [6 empty] | 117.0359 | 5273095.7 | 299.9965 | -0.01051021 | 1.031792 |  | 390.1241 | 36.99999 | 176.002
3¦89 | 707.462 | [6 empty] | 116.5278 | 5333129.3 | 299.998 | -0.01196604 | 1.031793 |  | 388.4287 | 36.99996 | 178.002
3¦90 | 709.462 | [6 empty] | 116.4326 | 5393157.8 | 300.0028 | -0.01301383 | 1.031793 |  | 388.1049 | 36.99996 | 180.002
3¦91 | 711.462 | [6 empty] | 116.1017 | 5453186.7 | 299.996 | -0.01402645 | 1.031793 |  | 387.0109 | 36.99996 | 182.002
3¦92 | 713.462 | [6 empty] | 115.9288 | 5513219.1 | 300.0015 | -0.01048081 | 1.031793 |  | 386.4275 | 36.99996 | 184.002
3¦93 | 715.462 | [6 empty] | 115.7853 | 5573252.0 | 300.0028 | -0.01311916 | 1.031792 |  | 385.9473 | 36.99999 | 186.002
3¦94 | 717.462 | [6 empty] | 115.6128 | 5633281.6 | 299.9959 | -0.008503684 | 1.031792 |  | 385.3813 | 36.99999 | 188.002
3¦95 | 719.462 | [6 empty] | 115.1577 | 5693306.6 | 300.0044 | -0.006714095 | 1.031793 |  | 383.8535 | 36.99996 | 190.002
3¦96 | 721.462 | [6 empty] | 115.0407 | 5753343.75 | 299.9993 | -0.006058236 | 1.031792 |  | 383.4699 | 36.99999 | 192.002
3¦97 | 723.462 | [6 empty] | 114.6999 | 5813375 | 299.996 | -0.01088842 | 1.031792 |  | 382.3381 | 37.00002 | 194.002
3¦98 | 725.462 | [6 empty] | 114.526 | 5873400 | 300.0045 | -0.01168315 | 1.031793 |  | 381.7478 | 36.99999 | 196.002
3¦99 | 727.462 | [6 empty] | 114.5453 | 5933437.1 | 299.9948 | -0.01067297 | 1.031791 |  | 381.8242 | 37.00002 | 198.002
3¦100 | 729.462 | [6 empty] | 114.2159 | 5993458.2 | 299.9992 | -0.009998313 | 1.031793 |  | 380.7205 | 36.99996 | 200.002
4¦1 | 763.152 | [6 empty] | 112.2643 | 6967074.2 | 299.9998 | -0.002113112 | 1.031793 |  | 374.2147 | 37.00106 | 33.00995
4¦2 | 796.178 | [6 empty] | 108.2448 | 7890992.2 | 278.5776 | -0.007520563 | 1.031793 |  | 388.5624 | 37.00106 | 66.03595
4¦3 | 829.193 | [6 empty] | 104.6804 | 8743864.1 | 257.1559 | -0.00926487 | 1.031794 |  | 407.0697 | 37.00106 | 99.05096
4¦4 | 862.209 | [6 empty] | 100.698 | 9525978.9 | 235.7349 | -0.01026967 | 1.031794 |  | 427.1663 | 37.00106 | 132.067
4¦5 | 895.244 | [6 empty] | 97.14876 | 10237805.5 | 214.3245 | -0.01373742 | 1.031738 |  | 453.2789 | 37.00106 | 165.102
4¦6 | 928.274 | [6 empty] | 93.85757 | 10879282.0 | 192.9003 | -0.009869064 | 1.031751 |  | 486.5601 | 37.00106 | 198.132
4¦7 | 961.3 | [6 empty] | 90.32449 | 11449199.2 | 171.4778 | -0.02640924 | 1.03175 |  | 526.7414 | 37.00106 | 231.158
4¦8 | 994.315 | [6 empty] | 86.73871 | 11948289.8 | 150.0557 | -0.02535006 | 1.03175 |  | 578.0434 | 37.00106 | 264.173
4¦9 | 1027.345 | [6 empty] | 82.76357 | 12376845.3 | 128.6329 | -0.02311159 | 1.03175 |  | 643.4089 | 37.00106 | 297.2029
4¦10 | 1060.376 | [6 empty] | 78.51486 | 12734606.25 | 107.2127 | -0.0296962 | 1.031738 |  | 732.3282 | 37.00106 | 330.2339
4¦11 | 1093.401 | [6 empty] | 73.74129 | 13021671.9 | 85.7906 | -0.02432968 | 1.031739 |  | 859.5498 | 37.00106 | 363.259
4¦12 | 1126.437 | [6 empty] | 68.10873 | 13237893.75 | 64.36732 | -0.02954136 | 1.031746 |  | 1058.126 | 37.00106 | 396.295
4¦13 | 1159.502 | [6 empty] | 61.15485 | 13383414.1 | 42.94452 | -0.04147001 | 1.031739 |  | 1424.043 | 37.00106 | 429.3599
4¦14 | 1192.542 | [6 empty] | 51.63466 | 13458142.2 | 21.52197 | -0.03995433 | 1.03175 |  | 2399.161 | 37.00106 | 462.4
4¦15 | 1225.558 | [6 empty] | 33.09975 | 13461765.6 | 0.0999603 | -0.07784333 | 1.031738 |  | 331128.9 | 37.00106 | 495.416
5¦1 | 1471.342 | 154.5536 | 154.3899 | 7.111379 | 0.1 | 0.6283185 | 0.04606086 | 4.999989 | 3.237661 | 0.02034283 | -0.050274 | 1.031694 | 245979.7 |  | 36.9992 | 59.99304
5¦2 | 1518.99 | 157.1161 | 156.9486 | 7.253544 | 0.1258925 | 0.7910062 | 0.04621585 | 5.000107 | 3.18655 | 0.02520581 | -0.04646776 | 1.031746 | 198628.2 |  | 36.99938 | 107.641
5¦3 | 1556.837 | 159.1387 | 158.9596 | 7.54888 | 0.1584893 | 0.9958177 | 0.04748905 | 5.000103 | 3.148364 | 0.03135197 | -0.03804505 | 1.031743 | 159807.1 |  | 37.00121 | 145.488
5¦4 | 1586.898 | 160.8782 | 160.681 | 7.962555 | 0.1995262 | 1.25366 | 0.04955639 | 4.999907 | 3.117865 | 0.03908743 | -0.03892903 | 1.031694 | 128326.8 |  | 37.0014 | 175.549
5¦5 | 1610.775 | 162.4454 | 162.223 | 8.497981 | 0.2511886 | 1.578265 | 0.05238694 | 4.999982 | 3.093654 | 0.04882606 | -0.03343203 | 1.031692 | 102926.6 |  | 37.00085 | 199.426
5¦6 | 1629.737 | 163.9233 | 163.6683 | 9.138491 | 0.3162278 | 1.986918 | 0.05583501 | 4.999837 | 3.07461 | 0.06108998 | -0.0310821 | 1.031693 | 82501.29 |  | 37.00018 | 218.3881
5¦7 | 1644.798 | 165.377 | 165.0812 | 9.886516 | 0.3981072 | 2.501381 | 0.05988948 | 4.999974 | 3.061827 | 0.07658797 | -0.03297609 | 1.031694 | 66114.26 |  | 36.99786 | 233.449
5¦8 | 1676.712 | 167.3084 | 166.9655 | 10.70588 | 0.5011872 | 3.149052 | 0.06412052 | 4.999742 | 3.04854 | 0.09600013 | -0.03434633 | 1.031697 | 53129.75 |  | 36.99847 | 265.363
5¦9 | 1702.059 | 169.2528 | 168.8543 | 11.60836 | 0.6309574 | 3.964422 | 0.06874802 | 4.999987 | 3.048727 | 0.1208644 | -0.02991014 | 1.031696 | 42692.94 |  | 36.99966 | 290.71
5¦10 | 1722.192 | 171.1576 | 170.6943 | 12.58473 | 0.7943283 | 4.990912 | 0.07372712 | 5.000172 | 3.070887 | 0.1532653 | -0.02716812 | 1.031696 | 34293.85 |  | 37.00088 | 310.843
5¦11 | 1738.182 | 173.1505 | 172.614 | 13.62116 | 1 | 6.283185 | 0.07891113 | 4.999586 | 3.126062 | 0.1964163 | -0.0320721 | 1.031694 | 27557.76 |  | 36.99996 | 326.833
5¦12 | 1750.883 | 175.2842 | 174.6606 | 14.77174 | 1.258925 | 7.910062 | 0.08457348 | 4.999373 | 3.239543 | 0.2562499 | -0.03649823 | 1.031694 | 22159.65 |  | 37.00002 | 339.5341
5¦13 | 1760.967 | 177.6397 | 176.9275 | 15.89111 | 1.584893 | 9.958179 | 0.08981845 | 5.000005 | 3.462135 | 0.3447656 | -0.03107493 | 1.031694 | 17838.57 |  | 37.00125 | 349.618
5¦14 | 1768.975 | 180.0919 | 179.2763 | 17.12048 | 1.995263 | 12.5366 | 0.09549791 | 4.999068 | 3.920381 | 0.4914826 | -0.03068236 | 1.031693 | 14365.28 |  | 37.00012 | 357.626
5¦15 | 1775.335 | 182.287 | 181.3637 | 18.32351 | 2.511886 | 15.78265 | 0.1010321 | 4.998742 | 5.033683 | 0.7944484 | -0.03161174 | 1.031694 | 11549.83 |  | 36.99941 | 363.986
5¦16 | 1780.385 | 182.6047 | 181.5066 | 19.99541 | 3.162278 | 19.86918 | 0.1101727 | 4.998493 | 9.288798 | 1.845608 | -0.0347887 | 1.031696 | 9190.35 |  | 36.99819 | 369.036
5¦17 | 1784.394 | 182.2463 | 181.0676 | 20.6943 | 3.981072 | 25.01381 | 0.1144531 | 4.998066 | 11.84326 | 2.962451 | -0.03587379 | 1.031696 | 7285.828 |  | 36.99877 | 373.045
5¦18 | 1791.766 | 185.6698 | 184.2027 | 23.29468 | 5.011873 | 31.49053 | 0.1264708 | 4.997564 | 3.189812 | 1.004489 | -0.03784801 | 1.031696 | 5896.051 |  | 37.00021 | 380.417
5¦19 | 1797.62 | 190.5862 | 189.2506 | 22.52341 | 6.309575 | 39.64423 | 0.1189825 | 4.996897 | 1.43915 | 0.5705399 | -0.03912299 | 1.031693 | 4807.413 |  | 36.99966 | 386.271
5¦20 | 1802.268 | 195.0262 | 193.9243 | 20.70156 | 7.943282 | 49.90911 | 0.1066656 | 4.995986 | 0.7632519 | 0.3809322 | -0.03467994 | 1.031694 | 3907.626 |  | 36.99999 | 390.9189
5¦21 | 1805.958 | 197.6645 | 196.8799 | 17.59389 | 10 | 62.83185 | 0.08936147 | 4.995007 | 0.4355191 | 0.2736447 | -0.03252224 | 1.031694 | 3145.928 |  | 36.99999 | 394.609
5¦22 | 1808.886 | 192.716 | 192.0749 | 15.70659 | 12.58926 | 79.10064 | 0.08356274 | 4.993618 | 0.2577832 | 0.2039082 | -0.0322142 | 1.031693 | 2436.339 |  | 36.99902 | 397.537
5¦23 | 1811.21 | 185.5777 | 183.1625 | 29.84277 | 15.84893 | 99.58179 | 0.1571771 | 4.991938 | 0.1564216 | 0.1557674 | -0.03110983 | 1.031695 | 1863.571 |  | 36.99917 | 399.861
5¦24 | 1813.054 | 162.7919 | 152.5617 | 56.79887 | 19.95262 | 125.366 | 0.340178 | 4.989807 | 0.09602305 | 0.1203803 | -0.02900662 | 1.031696 | 1298.533 |  | 36.99893 | 401.705
5¦25 | 1815.831 | 56.64453 | 54.76387 | 14.47483 | 25.11887 | 157.8265 | 0.2531662 | 4.987045 | 0.05920594 | 0.09344266 | -0.02891615 | 1.031696 | 358.9038 |  | 37.00039 | 404.4821
5¦26 | 1818.035 | 65.89576 | 4.338167 | 65.75281 | 31.62278 | 198.6918 | 17.31774 | 4.983575 | 0.03676341 | 0.07304587 | -0.0305794 | 1.031692 | 331.6482 |  | 37.00048 | 406.686
5¦27 | 1819.783 | 162.2471 | 0.2989683 | 162.2468 | 39.81073 | 250.1382 | 1768.393 | 4.979004 | 0.02290853 | 0.05730297 | -0.02838661 | 1.031691 | 648.6299 |  | 37.00097 | 408.434
5¦28 | 1821.171 | 0 | 0 | 0 | 50.11873 | 314.9053 | 316.459 | 4.973112 | 0.01405421 | 0.04425745 | -0.02830408 | 1.03169 | 0 |  | 37.00085 | 409.822
5¦29 | 1822.269 | 1840.11 | 5.737687 | 1840.101 | 63.09573 | 396.4421 | 558.3602 | 4.965845 | 0.008751632 | 0.03469516 | -0.03022257 | 1.031691 | 4641.56 |  | 37.00027 | 410.92
5¦30 | 1823.139 | 5599.947 | 590.1675 | 5568.762 | 79.43284 | 499.0912 | 10.26176 | 4.955932 | 0.005661136 | 0.02825423 | -0.02973946 | 1.031692 | 11220.29 |  | 37.00024 | 411.79
5¦31 | 1823.829 | 14747.24 | 1104.675 | 14705.81 | 100 | 628.3185 | 15.13062 | 4.944321 | 0.003376507 | 0.02121522 | -0.02865593 | 1.031692 | 23470.96 |  | 37.00012 | 412.48