## stressSweep.rwd
SegIndex | t in s | t_seg in s | G' in Pa | G" in Pa | f in Hz | ω in rad/s | tan(δ) in - | τ in Pa | ɣ in % | ɣ̇ in 1/s | Fn in N | h in mm | ¦η*¦ in mPas | η in mPas | T in °C
1¦1 | 77.583 | 15.992 | 869.9213 | 199.9326 | 1 | 6.283185 | 0.234921 | 0.1187904 | 0.01303098 | 0.0008187607 | 1.344799 | 0.53209 | 142061.8 |  | 37.00381
1¦2 | 93.574 | 31.983 | 927.8812 | 120.8169 | 1 | 6.283185 | 0.1303296 | 0.1731133 | 0.01864301 | 0.001171375 | 1.180306 | 0.532091 | 148923.5 |  | 37.00363
1¦3 | 109.564 | 47.973 | 950.6885 | 116.5126 | 1 | 6.283185 | 0.1227436 | 0.2522794 | 0.02653045 | 0.001666957 | 1.040244 | 0.5320419 | 152438.9 |  | 37.00201
1¦4 | 125.555 | 63.964 | 968.1267 | 117.5842 | 1 | 6.283185 | 0.121468 | 0.3676451 | 0.03796207 | 0.002385227 | 0.9105735 | 0.5320336 | 155214.5 |  | 37.00204
1¦5 | 141.545 | 79.95399 | 977.5073 | 116.1497 | 1 | 6.283185 | 0.1188228 | 0.5357696 | 0.05480387 | 0.003443429 | 0.8040342 | 0.5319933 | 156669.5 |  | 36.9999
1¦6 | 157.536 | 95.94499 | 986.7212 | 115.7617 | 1 | 6.283185 | 0.1173224 | 0.7807765 | 0.07912933 | 0.004971843 | 0.7073972 | 0.5319957 | 158118.6 |  | 36.99902
1¦7 | 173.526 | 111.935 | 994.6674 | 117.0083 | 1 | 6.283185 | 0.1176348 | 1.13783 | 0.1143835 | 0.007186928 | 0.6176323 | 0.5319768 | 159397.8 |  | 36.99911
1¦8 | 189.516 | 127.925 | 1003.569 | 115.9335 | 1 | 6.283185 | 0.1155214 | 1.65816 | 0.1652439 | 0.01038258 | 0.5592706 | 0.5319473 | 160785.3 |  | 36.99905
1¦9 | 205.505 | 143.914 | 1010.682 | 116.8144 | 1 | 6.283185 | 0.1155794 | 2.416441 | 0.2391011 | 0.01502317 | 0.5182183 | 0.5319473 | 161925.8 |  | 36.99908
1¦10 | 221.495 | 159.904 | 1019.078 | 117.1337 | 1 | 6.283185 | 0.1149409 | 3.521481 | 0.3455784 | 0.02171334 | 0.465984 | 0.5319433 | 163259.2 |  | 36.99798
1¦11 | 237.484 | 175.893 | 1026.848 | 117.7629 | 1 | 6.283185 | 0.1146829 | 5.131849 | 0.4997884 | 0.03140263 | 0.4295944 | 0.5318973 | 164499.2 |  | 37.00094
1¦12 | 253.474 | 191.883 | 1031.173 | 118.5468 | 1 | 6.283185 | 0.1149629 | 7.478641 | 0.7252458 | 0.04556854 | 0.3908607 | 0.5318966 | 165197.3 |  | 37.00009
1¦13 | 269.463 | 207.872 | 1027.156 | 119.4636 | 1 | 6.283185 | 0.1163043 | 10.89866 | 1.060886 | 0.06665747 | 0.3464341 | 0.5318928 | 164579 |  | 36.99905
1¦14 | 285.453 | 223.862 | 1025.886 | 121.5146 | 1 | 6.283185 | 0.1184491 | 15.88262 | 1.547591 | 0.097238 | 0.327289 | 0.5318465 | 164416.2 |  | 37.00131
1¦15 | 301.442 | 239.851 | 1021.22 | 125.7865 | 1 | 6.283185 | 0.1231722 | 23.14577 | 2.264373 | 0.1422748 | 0.3049501 | 0.5318853 | 163760.5 |  | 37.0007
1¦16 | 317.432 | 255.841 | 1007.528 | 130.8408 | 1 | 6.283185 | 0.1298633 | 33.73037 | 3.342127 | 0.209992 | 0.2712234 | 0.531832 | 161699.5 |  | 37.00213
1¦17 | 333.421 | 271.83 | 991.7207 | 137.9211 | 1 | 6.283185 | 0.1390723 | 49.15528 | 4.942546 | 0.3105493 | 0.2461307 | 0.531793 | 159356.3 |  | 36.99905
1¦18 | 349.411 | 287.82 | 960.8763 | 148.4058 | 1 | 6.283185 | 0.1544495 | 71.63423 | 7.418871 | 0.4661414 | 0.2300473 | 0.531798 | 154741.5 |  | 37.00018
1¦19 | 365.402 | 303.811 | 904.674 | 161.7045 | 1 | 6.283185 | 0.1787477 | 104.3923 | 11.44217 | 0.7189328 | 0.2272704 | 0.5317944 | 146265.3 |  | 36.99996
1¦20 | 381.39 | 319.799 | 812.7061 | 181.3908 | 1 | 6.283185 | 0.2232136 | 152.1313 | 18.41522 | 1.157063 | 0.2506582 | 0.5317979 | 132528.7 |  | 36.99917
1¦21 | 397.381 | 335.79 | 654.4126 | 201.8949 | 1 | 6.283185 | 0.3086036 | 221.7009 | 32.68034 | 2.053367 | 0.3089519 | 0.5317944 | 108997 |  | 36.99999
1¦22 | 413.369 | 351.778 | 344.0018 | 200.1452 | 1 | 6.283185 | 0.5838413 | 323.0852 | 82.56077 | 5.187446 | 0.3556828 | 0.5317956 | 63341.93 |  | 36.99801
1¦23 | 429.359 | 367.768 | 6.191359 | 63.01805 | 1 | 6.283185 | 10.64436 | 470.8327 | 742.1159 | 46.62852 | 0.09249194 | 0.5317984 | 10077.92 |  | 37.00002
1¦24 | 445.348 | 383.757 | 0.01881639 | 18.81638 | 1 | 6.283185 | 1000.116 | 686.1453 | 3198.753 | 200.9836 | 0.0288114 | 0.5317903 | 2994.721 |  | 36.99993
1¦25 | 461.338 | 399.747 | 0.008929921 | 8.929966 | 1 | 6.283185 | 1000.116 | 999.9203 | 8140.67 | 511.4934 | 0.05666572 | 0.5317476 | 1421.249 |  | 37.00179