## _0St_iC_CL_14...asticRecovery_1
SegIndex | t in s | ¦G*¦ in Pa | G' in Pa | G" in Pa | f in Hz | ω in rad/s | tan(δ) in - | τ in Pa | ɣ in % | ɣ̇ in 1/s | Fn in N | h in mm | ¦η*¦ in mPas | η in mPas | T in °C | t_seg in s
1¦1 | 14.336 | [6 empty] | 0 | -1.262399 | -0.0005631709 | -0.00254633 | 9.679046 |  | 0 | 37.00002 | 0.6600008
1¦2 | 14.991 | [6 empty] | 0 | -1.29416 | -0.0005158985 | -0.0003750602 | 9.354846 |  | 0 | 37.00002 | 1.315001
1¦3 | 15.646 | [6 empty] | 0 | -1.335592 | -0.0004573422 | 0.0006316576 | 9.024895 |  | 0 | 37.00005 | 1.97
1¦4 | 16.301 | [6 empty] | 0 | -1.370209 | -0.0007500541 | 0.0002323247 | 8.700195 |  | 0 | 37.00005 | 2.625001
1¦5 | 16.956 | [6 empty] | 0 | -1.406696 | -0.0002981057 | -0.0003973326 | 8.369745 |  | 0 | 37.00005 | 3.28
1¦6 | 17.611 | [6 empty] | 0 | -1.441424 | -0.0008723091 | 0.001775807 | 8.045894 |  | 0 | 37.00009 | 3.935
1¦7 | 18.266 | [6 empty] | 0 | -1.474283 | -0.0001934824 | 0.00216075 | 7.714995 |  | 0 | 37.00005 | 4.590001
1¦8 | 18.926 | [6 empty] | 0 | -1.49934 | -0.0001357339 | 0.003872427 | 7.385345 |  | 0 | 37.00005 | 5.250001
1¦9 | 19.581 | [6 empty] | 0 | -1.518462 | -0.00050579 | 0.001090386 | 7.059644 |  | 0 | 37.00009 | 5.905
1¦10 | 20.236 | [6 empty] | 0 | -1.534397 | -4.311758e-05 | 0.004233012 | 6.731093 |  | 0 | 37.00012 | 6.56
1¦11 | 20.891 | [6 empty] | 0 | -1.547145 | -0.0004654381 | 0.00363351 | 6.405193 |  | 0 | 37.00012 | 7.215001
1¦12 | 21.546 | [6 empty] | 0 | -1.558025 | 0.0002364339 | 0.002239033 | 6.076743 |  | 0 | 37.00012 | 7.87
1¦13 | 22.201 | [6 empty] | 0 | -1.573191 | -0.0005002271 | -0.000942287 | 5.748594 |  | 0 | 37.00012 | 8.525001
1¦14 | 22.856 | [6 empty] | 0 | -1.576598 | 0.0001305348 | -0.001857247 | 5.422194 |  | 0 | 37.00012 | 9.180001
1¦15 | 23.511 | [6 empty] | 0 | -1.583632 | -0.0001919445 | -0.0008501474 | 5.093444 |  | 0 | 37.00009 | 9.835
1¦16 | 24.166 | [6 empty] | 0 | -1.586049 | 0.0002214294 | -0.001140875 | 4.767644 |  | 0 | 37.00009 | 10.49
1¦17 | 24.826 | [6 empty] | 0 | -1.594072 | 0.0001250138 | 0.0007103269 | 4.437994 |  | 0 | 37.00012 | 11.15
1¦18 | 25.481 | [6 empty] | 0 | -1.603303 | -0.0002605893 | 0.0008831705 | 4.108193 |  | 0 | 37.00012 | 11.805
1¦19 | 26.136 | [6 empty] | 0 | -1.602754 | 0.0002651155 | 0.0004032768 | 3.783393 |  | 0 | 37.00012 | 12.46
1¦20 | 26.791 | [6 empty] | 0 | -1.615282 | -0.0002852115 | -0.0004206888 | 3.452894 |  | 0 | 37.00009 | 13.115
1¦21 | 27.446 | [6 empty] | 0 | -1.615392 | 0.0001471968 | 0.002767474 | 3.128695 |  | 0 | 37.00005 | 13.77
1¦22 | 28.101 | [6 empty] | 0 | -1.629129 | -0.0003445399 | 0.0016612 | 2.798645 |  | 0 | 37.00002 | 14.425
1¦23 | 28.756 | [6 empty] | 0 | -1.648801 | -0.001388846 | 0.00212395 | 2.474896 |  | 0 | 37.00002 | 15.08
1¦24 | 29.411 | [6 empty] | 0 | -1.599457 | 0.001055343 | 0.005233104 | 2.143146 |  | 0 | 36.99999 | 15.735
1¦25 | 30.066 | [6 empty] | 0 | -1.859476 | -0.006035414 | 0.03883026 | 1.820196 |  | 0 | 36.99996 | 16.39
1¦26 | 30.721 | [6 empty] | 0 | -2.41611 | -0.006144701 | 0.4252434 | 1.487947 |  | 0 | 36.99996 | 17.045
1¦27 | 31.141 | [6 empty] | 0 | -2.395229 | 0.004566165 | 2.515208 | 1.278896 |  | 0 | 36.99996 | 17.465
2¦1 | 192.862 | 1367.084 | 1361.41 | 124.4208 | 0.1 | 0.6283185 | 0.09139006 | 4.99999 | 0.3657575 | 0.002298122 | 0.837787 | 1.249942 | 2175781.0 |  | 36.9996 | 59.992
2¦2 | 240.509 | 1385.224 | 1379.546 | 125.284 | 0.1258925 | 0.7910062 | 0.09081531 | 5.000113 | 0.3610336 | 0.002855798 | 0.8069271 | 1.249942 | 1751217.0 |  | 36.9992 | 107.639
2¦3 | 278.356 | 1402.729 | 1396.914 | 127.5994 | 0.1584893 | 0.9958177 | 0.0913433 | 5.000095 | 0.3565473 | 0.003550561 | 0.7752321 | 1.249898 | 1408620.4 |  | 36.99731 | 145.486
2¦4 | 308.417 | 1423.346 | 1417.286 | 131.2008 | 0.1995262 | 1.25366 | 0.09257113 | 4.999921 | 0.3514299 | 0.004405738 | 0.7580367 | 1.249839 | 1135352.4 |  | 37.00027 | 175.547
2¦5 | 332.294 | 1442.765 | 1436.391 | 135.4709 | 0.2511886 | 1.578265 | 0.09431472 | 4.999997 | 0.3467961 | 0.005473359 | 0.7528819 | 1.249847 | 914146.5 |  | 37.0007 | 199.424
2¦6 | 351.256 | 1460.409 | 1453.695 | 139.8802 | 0.3162278 | 1.986918 | 0.09622575 | 4.999815 | 0.3427373 | 0.006809907 | 0.7308645 | 1.249848 | 735012.5 |  | 36.99801 | 218.386
2¦7 | 366.317 | 1481.667 | 1474.571 | 144.8292 | 0.3981072 | 2.501381 | 0.09821867 | 4.999966 | 0.3380232 | 0.00845525 | 0.7351868 | 1.249851 | 592339.4 |  | 37.00036 | 233.447
2¦8 | 398.231 | 1501.511 | 1494.002 | 149.9803 | 0.5011872 | 3.149052 | 0.100388 | 4.999742 | 0.3338591 | 0.0105134 | 0.720307 | 1.249848 | 476813.6 |  | 37.00137 | 265.361
2¦9 | 423.578 | 1523.098 | 1515.123 | 155.6505 | 0.6309574 | 3.964422 | 0.1027313 | 4.999987 | 0.3296399 | 0.01306832 | 0.7045906 | 1.249847 | 384191.6 |  | 36.99822 | 290.708
2¦10 | 443.711 | 1547.624 | 1539.11 | 162.1119 | 0.7943283 | 4.990912 | 0.105328 | 5.000172 | 0.3251939 | 0.01623014 | 0.6919903 | 1.249849 | 310088.5 |  | 37.00121 | 310.841
2¦11 | 459.701 | 1572.423 | 1563.405 | 168.1689 | 1 | 6.283185 | 0.1075658 | 4.999588 | 0.3212115 | 0.02018232 | 0.6804197 | 1.249906 | 250258.9 |  | 37.0006 | 326.831
2¦12 | 472.4 | 1596.919 | 1587.385 | 174.2441 | 1.258925 | 7.910062 | 0.1097682 | 4.999372 | 0.3181104 | 0.02516273 | 0.6722351 | 1.249847 | 201884.6 |  | 36.99935 | 339.53
2¦13 | 482.484 | 1623.167 | 1613.09 | 180.5864 | 1.584893 | 9.958179 | 0.1119505 | 5.000012 | 0.3158698 | 0.03145488 | 0.6651683 | 1.249793 | 162998.4 |  | 36.99868 | 349.614
2¦14 | 490.492 | 1648.972 | 1638.364 | 186.7438 | 1.995263 | 12.5366 | 0.113982 | 4.999068 | 0.3153765 | 0.03953751 | 0.6618227 | 1.24979 | 131532.6 |  | 36.99838 | 357.622
2¦15 | 496.852 | 1676.631 | 1665.434 | 193.4496 | 2.511886 | 15.78265 | 0.1161556 | 4.998745 | 0.3173164 | 0.05008093 | 0.6607682 | 1.249793 | 106232.6 |  | 36.99905 | 363.982
2¦16 | 501.901 | 1703.616 | 1691.801 | 200.2905 | 3.162278 | 19.86918 | 0.1183888 | 4.998495 | 0.3239553 | 0.06436725 | 0.6537316 | 1.249793 | 85741.65 |  | 36.99944 | 369.031
2¦17 | 505.909 | 1732.603 | 1720.214 | 206.8186 | 3.981072 | 25.01381 | 0.1202286 | 4.998066 | 0.3381758 | 0.08459067 | 0.6578185 | 1.249793 | 69265.83 |  | 37.00106 | 373.039
2¦18 | 513.281 | 1759.71 | 1746.679 | 213.7573 | 5.011873 | 31.49053 | 0.1223791 | 4.997563 | 0.3684391 | 0.1160234 | 0.6531054 | 1.249793 | 55880.62 |  | 37.00097 | 380.411
2¦19 | 519.135 | 1787.63 | 1773.793 | 221.9917 | 6.309575 | 39.64423 | 0.1251519 | 4.996894 | 0.4345233 | 0.1722634 | 0.6517888 | 1.249793 | 45091.82 |  | 37.00112 | 386.265
2¦20 | 523.783 | 1810.767 | 1796.677 | 225.4558 | 7.943282 | 49.90911 | 0.125485 | 4.995987 | 0.6193184 | 0.3090963 | 0.6436825 | 1.249793 | 36281.29 |  | 37.00146 | 390.913
2¦21 | 527.473 | 1809.472 | 1793.299 | 241.3853 | 10 | 62.83185 | 0.1346052 | 4.995008 | 1.606352 | 1.009301 | 0.6369997 | 1.249792 | 28798.65 |  | 37.00149 | 394.603
2¦22 | 530.401 | 1851.097 | 1837.255 | 225.9475 | 12.58926 | 79.10064 | 0.1229805 | 4.993617 | 0.635443 | 0.5026395 | 0.635102 | 1.249793 | 23401.79 |  | 37.00005 | 397.531
2¦23 | 532.725 | 1875.622 | 1865.311 | 196.396 | 15.84893 | 99.58179 | 0.1053046 | 4.99193 | 0.2234277 | 0.2224933 | 0.6363765 | 1.249795 | 18834.99 |  | 37.00048 | 399.855
2¦24 | 534.569 | 1876.219 | 1870.568 | 145.5129 | 19.95262 | 125.366 | 0.07801759 | 4.989805 | 0.108207 | 0.1356548 | 0.6332828 | 1.249793 | 14965.93 |  | 36.99963 | 401.699
2¦25 | 537.346 | 1859.858 | 1858.537 | 70.09135 | 25.11887 | 157.8265 | 0.03800402 | 4.987055 | 0.05930134 | 0.09359324 | 0.6299807 | 1.249794 | 11784.19 |  | 36.99996 | 404.476
2¦26 | 539.55 | 2321.554 | 2132.889 | 916.7302 | 31.62278 | 198.6918 | 0.3927944 | 4.983586 | 0.0352314 | 0.07000189 | 0.6258465 | 1.249795 | 11684.2 |  | 37.001 | 406.68
2¦27 | 541.296 | 1943.594 | 1889.201 | 456.5936 | 39.81073 | 250.1382 | 0.2513629 | 4.979024 | 0.02083217 | 0.05210922 | 0.6265891 | 1.249795 | 7770.08 |  | 37.00128 | 408.426
2¦28 | 542.682 | 2675.94 | 2149.136 | 1594.324 | 50.11873 | 314.9053 | 0.821677 | 4.973151 | 0.0128124 | 0.04034692 | 0.6281683 | 1.249796 | 8497.604 |  | 36.99981 | 409.812
2¦29 | 543.78 | 1554.858 | 1506.983 | 382.8647 | 63.09573 | 396.4421 | 1.005001 | 4.965912 | 0.007703069 | 0.03053821 | 0.6246467 | 1.249797 | 3922.029 |  | 36.99996 | 410.91
2¦30 | 544.652 | 536.2047 | 520.3653 | 129.3654 | 79.43284 | 499.0912 | 3.492734 | 4.955987 | 0.004550879 | 0.02271304 | 0.620276 | 1.249797 | 1074.362 |  | 37.00027 | 411.782
2¦31 | 545.342 | 3258.635 | 2244.811 | 2362.102 | 100 | 628.3185 | 3.184456 | 4.944468 | 0.002809615 | 0.01765333 | 0.620028 | 1.249795 | 5186.278 |  | 37.00036 | 412.472
3¦1 | 550.535 | [6 empty] | 371.1144 | 50578.46 | 300.1887 | 0.0002077608 | 1.249796 |  | 1236.27 | 36.99999 | 2.004944
3¦2 | 552.535 | [6 empty] | 488.0612 | 110594.6 | 299.9052 | 0.1864549 | 1.249796 |  | 1627.385 | 36.99999 | 4.004944
3¦3 | 554.535 | [6 empty] | 455.8067 | 170629.8 | 299.9317 | 0.1096793 | 1.249796 |  | 1519.702 | 36.99996 | 6.004944
3¦4 | 556.535 | [6 empty] | 360.991 | 230675.1 | 299.9797 | 0.07944901 | 1.249796 |  | 1203.385 | 36.99999 | 8.004944
3¦5 | 558.535 | [6 empty] | 354.3108 | 290706.6 | 300.0762 | 0.05856442 | 1.249796 |  | 1180.736 | 36.99999 | 10.00494
3¦6 | 560.535 | [6 empty] | 293.3332 | 350746.2 | 300.1449 | -0.005913479 | 1.249797 |  | 977.3054 | 36.99993 | 12.00494
3¦7 | 562.535 | [6 empty] | 397.2638 | 410758.6 | 299.9261 | -0.004022909 | 1.249797 |  | 1324.539 | 36.99993 | 14.00494
3¦8 | 564.535 | [6 empty] | 441.2175 | 470800.7 | 299.9995 | 0.06219726 | 1.249747 |  | 1470.727 | 36.99993 | 16.00494
3¦9 | 566.535 | [6 empty] | 451.908 | 530832.1 | 300.0172 | 0.05953063 | 1.249746 |  | 1506.273 | 36.99999 | 18.00494
3¦10 | 568.535 | [6 empty] | 436.5607 | 590867.1875 | 300.0095 | 0.0635244 | 1.249746 |  | 1455.156 | 37.00002 | 20.00494
3¦11 | 570.535 | [6 empty] | 445.2434 | 650897.7 | 299.9985 | 0.05287718 | 1.249747 |  | 1484.152 | 36.99996 | 22.00494
3¦12 | 572.535 | [6 empty] | 440.7234 | 710930.2 | 300.0032 | 0.04529767 | 1.249747 |  | 1469.062 | 36.99993 | 24.00494
3¦13 | 574.535 | [6 empty] | 446.5135 | 770962.3 | 300.038 | 0.05235331 | 1.249747 |  | 1488.19 | 36.99996 | 26.00494
3¦14 | 576.535 | [6 empty] | 438.3163 | 830995.6 | 300.0101 | 0.0653458 | 1.249747 |  | 1461.005 | 36.99993 | 28.00494
3¦15 | 578.535 | [6 empty] | 429.4081 | 891029.3 | 300.0845 | 0.06970464 | 1.249748 |  | 1430.957 | 36.9999 | 30.00494
3¦16 | 580.535 | [6 empty] | 442.9108 | 951059.3 | 299.9878 | 0.06731937 | 1.249747 |  | 1476.429 | 36.99993 | 32.00494
3¦17 | 582.535 | [6 empty] | 457.1688 | 1011095.4 | 300.0143 | 0.06867686 | 1.249747 |  | 1523.824 | 36.99996 | 34.00494
3¦18 | 584.535 | [6 empty] | 461.0264 | 1071127.9 | 300.0142 | 0.06440032 | 1.249747 |  | 1536.682 | 36.99996 | 36.00494
3¦19 | 586.535 | [6 empty] | 462.8806 | 1131161.1 | 300.0108 | 0.06226904 | 1.249745 |  | 1542.88 | 37.00002 | 38.00494
3¦20 | 588.535 | [6 empty] | 460.288 | 1191195.1 | 300.0112 | 0.06839897 | 1.249744 |  | 1534.236 | 37.00009 | 40.00494
3¦21 | 590.535 | [6 empty] | 456.9352 | 1251227.3 | 300.0146 | 0.06766157 | 1.249745 |  | 1523.043 | 37.00005 | 42.00494
3¦22 | 592.535 | [6 empty] | 455.7642 | 1311258.7 | 300.009 | 0.06436715 | 1.249746 |  | 1519.169 | 36.99999 | 44.00494
3¦23 | 594.535 | [6 empty] | 455.3018 | 1371290.9 | 300.0138 | 0.04663217 | 1.249746 |  | 1517.603 | 36.99999 | 46.00494
3¦24 | 596.535 | [6 empty] | 453.3275 | 1431325.3 | 300.0174 | 0.03912769 | 1.249745 |  | 1511.004 | 37.00002 | 48.00494
3¦25 | 598.535 | [6 empty] | 450.9871 | 1491357.7 | 300.0155 | 0.0418651 | 1.249745 |  | 1503.213 | 37.00002 | 50.00494
3¦26 | 600.535 | [6 empty] | 448.7436 | 1551390.1 | 300.0119 | 0.03766893 | 1.249746 |  | 1495.753 | 36.99999 | 52.00494
3¦27 | 602.535 | [6 empty] | 447.1038 | 1611421.7 | 300.0104 | 0.04017806 | 1.249747 |  | 1490.294 | 36.99996 | 54.00494
3¦28 | 604.535 | [6 empty] | 445.851 | 1671454.1 | 300.0105 | 0.03422523 | 1.249747 |  | 1486.118 | 36.99996 | 56.00494
3¦29 | 606.535 | [6 empty] | 446.8668 | 1731486.5 | 300.011 | 0.03510848 | 1.249747 |  | 1489.501 | 36.99996 | 58.00494
3¦30 | 608.535 | [6 empty] | 448.8949 | 1791519.1 | 300.0252 | 0.0229192 | 1.249746 |  | 1496.191 | 36.99999 | 60.00494
3¦31 | 610.535 | [6 empty] | 446.5714 | 1851553.7 | 300.0099 | 0.02944869 | 1.249745 |  | 1488.522 | 37.00002 | 62.00494
3¦32 | 612.535 | [6 empty] | 445.9534 | 1911585.2 | 300.008 | 0.02600009 | 1.249746 |  | 1486.472 | 36.99999 | 64.00494
3¦33 | 614.535 | [6 empty] | 449.885 | 1971622.3 | 300.0071 | 0.01279128 | 1.249746 |  | 1499.581 | 36.99999 | 66.00494
3¦34 | 616.535 | [6 empty] | 447.9659 | 2031655.3 | 300.0303 | 0.02291541 | 1.249746 |  | 1493.069 | 36.99999 | 68.00494
3¦35 | 618.535 | [6 empty] | 440.7905 | 2091689.1 | 300.0209 | 0.03011988 | 1.249746 |  | 1469.199 | 36.99999 | 70.00494
3¦36 | 620.536 | [6 empty] | 438.8683 | 2151723.0 | 300.0157 | 0.03614818 | 1.249745 |  | 1462.818 | 37.00002 | 72.00598
3¦37 | 622.536 | [6 empty] | 445.6298 | 2211755.1 | 300.0284 | 0.04174101 | 1.249745 |  | 1485.292 | 37.00005 | 74.00598
3¦38 | 624.536 | [6 empty] | 446.5347 | 2271785.4 | 300.0157 | 0.03059611 | 1.249746 |  | 1488.371 | 36.99999 | 76.00598
3¦39 | 626.536 | [6 empty] | 448.5225 | 2331816.8 | 300.0076 | 0.03403737 | 1.249746 |  | 1495.037 | 36.99999 | 78.00598
3¦40 | 628.536 | [6 empty] | 449.8208 | 2391850.8 | 300.0133 | 0.02923627 | 1.249745 |  | 1499.336 | 37.00002 | 80.00598
3¦41 | 630.536 | [6 empty] | 449.7658 | 2451883.2 | 300.0148 | 0.03277936 | 1.249745 |  | 1499.146 | 37.00002 | 82.00598
3¦42 | 632.536 | [6 empty] | 449.942 | 2511914.5 | 300.0126 | 0.03001661 | 1.249746 |  | 1499.744 | 36.99999 | 84.00598
3¦43 | 634.536 | [6 empty] | 449.9761 | 2571946.7 | 300.0113 | 0.03145168 | 1.249746 |  | 1499.864 | 36.99999 | 86.00598
3¦44 | 636.536 | [6 empty] | 449.157 | 2631977.5 | 300.0127 | 0.02874177 | 1.249747 |  | 1497.127 | 36.99996 | 88.00598
3¦45 | 638.536 | [6 empty] | 448.0688 | 2692010.9 | 300.0102 | 0.02750783 | 1.249746 |  | 1493.512 | 36.99996 | 90.00598
3¦46 | 640.536 | [6 empty] | 448.1066 | 2752044.5 | 300.016 | 0.03322871 | 1.249746 |  | 1493.609 | 36.99999 | 92.00598
3¦47 | 642.536 | [6 empty] | 448.1962 | 2812076.4 | 300.0175 | 0.02816105 | 1.249746 |  | 1493.901 | 36.99999 | 94.00598
3¦48 | 644.536 | [6 empty] | 447.9789 | 2872112.3 | 300.012 | 0.03184248 | 1.249747 |  | 1493.203 | 36.99996 | 96.00598
3¦49 | 646.536 | [6 empty] | 447.8398 | 2932144.3 | 300.0095 | 0.02972456 | 1.249747 |  | 1492.752 | 36.99993 | 98.00598
3¦50 | 648.536 | [6 empty] | 448.4624 | 2992175.8 | 300.0098 | 0.03261289 | 1.249748 |  | 1494.826 | 36.99993 | 100.006
3¦51 | 650.536 | [6 empty] | 448.1078 | 3052209.0 | 300.0132 | 0.03180907 | 1.249747 |  | 1493.627 | 36.99993 | 102.006
3¦52 | 652.536 | [6 empty] | 447.6971 | 3112243.6 | 300.0159 | 0.03577763 | 1.249747 |  | 1492.244 | 36.99996 | 104.006
3¦53 | 654.536 | [6 empty] | 447.1583 | 3172275.8 | 300.0156 | 0.03565047 | 1.249747 |  | 1490.45 | 36.99996 | 106.006
3¦54 | 656.536 | [6 empty] | 446.995 | 3232307.4 | 300.0102 | 0.0348612 | 1.249747 |  | 1489.933 | 36.99996 | 108.006
3¦55 | 658.536 | [6 empty] | 446.7024 | 3292339.1 | 300.0084 | 0.03312613 | 1.249747 |  | 1488.966 | 36.99993 | 110.006
3¦56 | 660.536 | [6 empty] | 446.43 | 3352367.6 | 300.0096 | 0.03531325 | 1.249749 |  | 1488.053 | 36.99987 | 112.006
3¦57 | 662.536 | [6 empty] | 445.9789 | 3412403.9 | 300.0143 | 0.03317798 | 1.249747 |  | 1486.526 | 36.99993 | 114.006
3¦58 | 664.536 | [6 empty] | 445.7589 | 3472442.2 | 300.0133 | 0.03818802 | 1.249745 |  | 1485.797 | 37.00005 | 116.006
3¦59 | 666.536 | [6 empty] | 446.2259 | 3532616.4 | 300.0268 | 0.03403169 | 1.249695 |  | 1487.287 | 37.00002 | 118.006
3¦60 | 668.536 | [6 empty] | 445.7661 | 3592650.8 | 300.0216 | 0.03190861 | 1.249695 |  | 1485.78 | 37.00002 | 120.006
3¦61 | 670.536 | [6 empty] | 445.7721 | 3652686.7 | 300.0229 | 0.03105813 | 1.249695 |  | 1485.794 | 37.00005 | 122.006
3¦62 | 672.536 | [6 empty] | 445.702 | 3712723.8 | 300.0223 | 0.02970836 | 1.249694 |  | 1485.563 | 37.00009 | 124.006
3¦63 | 674.536 | [6 empty] | 445.8258 | 3772609.375 | 300.016 | 0.02709801 | 1.249745 |  | 1486.007 | 37.00002 | 126.006
3¦64 | 676.536 | [6 empty] | 445.773 | 3832640.2 | 300.0178 | 0.02604832 | 1.249746 |  | 1485.822 | 36.99999 | 128.006
3¦65 | 678.536 | [6 empty] | 445.6315 | 3892668.0 | 300.0121 | 0.02780308 | 1.249747 |  | 1485.378 | 36.99993 | 130.006
3¦66 | 680.536 | [6 empty] | 445.5969 | 3952698.8 | 300.0077 | 0.03111666 | 1.249748 |  | 1485.285 | 36.9999 | 132.006
3¦67 | 682.536 | [6 empty] | 445.5093 | 4012734.0 | 300.0112 | 0.02737133 | 1.249747 |  | 1484.976 | 36.99996 | 134.006
3¦68 | 684.536 | [6 empty] | 445.2456 | 4072768.4 | 300.011 | 0.02570696 | 1.249746 |  | 1484.097 | 36.99996 | 136.006
3¦69 | 686.536 | [6 empty] | 445.261 | 4132804.7 | 300.0161 | 0.02581053 | 1.249745 |  | 1484.124 | 37.00002 | 138.006
3¦70 | 688.536 | [6 empty] | 444.8934 | 4192837.9 | 300.0159 | 0.02553134 | 1.249745 |  | 1482.899 | 37.00002 | 140.006
3¦71 | 690.536 | [6 empty] | 444.7204 | 4252871.5 | 300.0104 | 0.02620163 | 1.249745 |  | 1482.35 | 37.00005 | 142.006
3¦72 | 692.536 | [6 empty] | 444.7111 | 4313072.3 | 300.0205 | 0.02996739 | 1.249696 |  | 1482.269 | 36.99999 | 144.006
3¦73 | 694.536 | [6 empty] | 444.4194 | 4372931.25 | 300.0081 | 0.0288412 | 1.249746 |  | 1481.358 | 36.99999 | 146.006
3¦74 | 696.536 | [6 empty] | 444.2274 | 4432965.625 | 300.0138 | 0.03089822 | 1.249746 |  | 1480.69 | 36.99999 | 148.006
3¦75 | 698.536 | [6 empty] | 444.1622 | 4493178.5 | 300.0299 | 0.03309682 | 1.249696 |  | 1480.393 | 37.00002 | 150.006
3¦76 | 700.536 | [6 empty] | 444.1217 | 4553217.2 | 300.0265 | 0.03621323 | 1.249695 |  | 1480.275 | 37.00005 | 152.006
3¦77 | 702.536 | [6 empty] | 443.6854 | 4613249.2 | 300.0224 | 0.03349104 | 1.249695 |  | 1478.841 | 37.00002 | 154.006
3¦78 | 704.536 | [6 empty] | 443.6692 | 4673287.5 | 300.0202 | 0.03332373 | 1.249696 |  | 1478.798 | 36.99999 | 156.006
3¦79 | 706.532 | [6 empty] | 443.4319 | 4733171.5 | 300.0218 | 0.03514915 | 1.249696 |  | 1477.999 | 36.99999 | 158.002
3¦80 | 708.532 | [6 empty] | 443.4809 | 4793211.7 | 300.0256 | 0.03461561 | 1.249695 |  | 1478.143 | 37.00005 | 160.002
3¦81 | 710.532 | [6 empty] | 443.3141 | 4853246.5 | 300.0281 | 0.03226373 | 1.249695 |  | 1477.575 | 37.00005 | 162.002
3¦82 | 712.532 | [6 empty] | 443.1191 | 4913285.9 | 300.0237 | 0.0321922 | 1.249694 |  | 1476.947 | 37.00009 | 164.002
3¦83 | 714.532 | [6 empty] | 442.9031 | 4973316.8 | 300.0224 | 0.03330867 | 1.249695 |  | 1476.233 | 37.00005 | 166.002
3¦84 | 716.532 | [6 empty] | 442.7812 | 5033356.25 | 300.0221 | 0.0352569 | 1.249694 |  | 1475.829 | 37.00012 | 168.002
3¦85 | 718.532 | [6 empty] | 442.6311 | 5093392.6 | 300.0262 | 0.03643309 | 1.249693 |  | 1475.308 | 37.00015 | 170.002
3¦86 | 720.532 | [6 empty] | 442.4314 | 5153425 | 300.0275 | 0.03589747 | 1.249694 |  | 1474.636 | 37.00009 | 172.002
3¦87 | 722.532 | [6 empty] | 442.5517 | 5213457.0 | 300.0277 | 0.03778725 | 1.249695 |  | 1475.036 | 37.00005 | 174.002
3¦88 | 724.532 | [6 empty] | 442.3843 | 5273488.7 | 300.0223 | 0.03497966 | 1.249695 |  | 1474.505 | 37.00002 | 176.002
3¦89 | 726.532 | [6 empty] | 442.465 | 5333523.0 | 300.0213 | 0.03774093 | 1.249695 |  | 1474.778 | 37.00002 | 178.002
3¦90 | 728.532 | [6 empty] | 441.9439 | 5393560.9 | 300.0211 | 0.03575832 | 1.249695 |  | 1473.043 | 37.00005 | 180.002
3¦91 | 730.532 | [6 empty] | 441.9466 | 5453593.0 | 300.0259 | 0.03629211 | 1.249695 |  | 1473.028 | 37.00002 | 182.002
3¦92 | 732.532 | [6 empty] | 442.0408 | 5513627.7 | 300.0282 | 0.03715622 | 1.249695 |  | 1473.331 | 37.00002 | 184.002
3¦93 | 734.532 | [6 empty] | 442.1208 | 5573660.9 | 300.0244 | 0.03469847 | 1.249696 |  | 1473.616 | 36.99999 | 186.002
3¦94 | 736.532 | [6 empty] | 441.787 | 5633699.2 | 300.0209 | 0.03111742 | 1.249696 |  | 1472.521 | 36.99996 | 188.002
3¦95 | 738.532 | [6 empty] | 441.5768 | 5693734.0 | 300.023 | 0.03250669 | 1.249696 |  | 1471.81 | 36.99996 | 190.002
3¦96 | 740.532 | [6 empty] | 441.4462 | 5753769.5 | 300.0223 | 0.03392243 | 1.249696 |  | 1471.378 | 36.99999 | 192.002
3¦97 | 742.532 | [6 empty] | 441.4922 | 5813802.3 | 300.0256 | 0.03328785 | 1.249697 |  | 1471.515 | 36.99996 | 194.002
3¦98 | 744.532 | [6 empty] | 441.4818 | 5873835.5 | 300.0284 | 0.03025495 | 1.249697 |  | 1471.467 | 36.99996 | 196.002
3¦99 | 746.532 | [6 empty] | 441.4551 | 5933869.1 | 300.0219 | 0.03090048 | 1.249697 |  | 1471.41 | 36.99993 | 198.002
3¦100 | 748.532 | [6 empty] | 441.1813 | 5993907.0 | 300.0188 | 0.02990602 | 1.249696 |  | 1470.513 | 36.99996 | 200.002
4¦1 | 782.197 | [6 empty] | 440.4272 | 6966837.5 | 300.0202 | 0.02981123 | 1.24969 |  | 1467.992 | 37.00106 | 33.01001
4¦2 | 815.213 | [6 empty] | 434.188 | 7890571.1 | 278.598 | 0.0320481 | 1.24969 |  | 1558.475 | 37.00106 | 66.026
4¦3 | 848.238 | [6 empty] | 428.2757 | 8743763.3 | 257.1826 | 0.0370359 | 1.249652 |  | 1665.259 | 37.00106 | 99.05096
4¦4 | 881.264 | [6 empty] | 421.4491 | 9526477.3 | 235.7514 | 0.03013336 | 1.24969 |  | 1787.684 | 37.00106 | 132.077
4¦5 | 914.299 | [6 empty] | 414.5054 | 10238057.0 | 214.3351 | 0.03572453 | 1.249652 |  | 1933.913 | 37.00106 | 165.112
4¦6 | 947.329 | [6 empty] | 406.9702 | 10879340.6 | 192.9133 | 0.04056014 | 1.24964 |  | 2109.601 | 37.00106 | 198.142
4¦7 | 980.35 | [6 empty] | 399.0863 | 11449439.1 | 171.4884 | 0.03617138 | 1.249652 |  | 2327.191 | 37.00106 | 231.163
4¦8 | 1013.365 | [6 empty] | 391.062 | 11948455.5 | 150.0641 | 0.03765455 | 1.249652 |  | 2605.967 | 37.00106 | 264.178
4¦9 | 1046.385 | [6 empty] | 382.1568 | 12376902.3 | 128.6413 | 0.03950318 | 1.249652 |  | 2970.715 | 37.00106 | 297.198
4¦10 | 1079.401 | [6 empty] | 371.7027 | 12734496.1 | 107.2185 | 0.0357018 | 1.249652 |  | 3466.779 | 37.00106 | 330.214
4¦11 | 1112.441 | [6 empty] | 359.3752 | 13021581.25 | 85.79681 | 0.03315175 | 1.249623 |  | 4188.679 | 37.00106 | 363.254
4¦12 | 1145.477 | [6 empty] | 343.6376 | 13238140.6 | 64.3712 | 0.03798413 | 1.249652 |  | 5338.376 | 37.00106 | 396.29
4¦13 | 1178.502 | [6 empty] | 322.0595 | 13383185.9 | 42.94669 | 0.03676028 | 1.249651 |  | 7499.054 | 37.00106 | 429.3149
4¦14 | 1211.532 | [6 empty] | 287.5733 | 13457789.1 | 21.52418 | 0.02712787 | 1.249652 |  | 13360.48 | 37.00106 | 462.345
4¦15 | 1244.558 | [6 empty] | 128.6488 | 13461451.6 | 0.06917016 | -0.006317396 | 1.249652 |  | 1859888.9 | 37.00106 | 495.371
5¦1 | 1490.352 | 758.7326 | 752.6522 | 95.86384 | 0.1 | 0.6283185 | 0.1273703 | 4.99999 | 0.6591196 | 0.004141371 | -0.1023382 | 1.249549 | 1207560.4 |  | 36.99868 | 59.98999
5¦2 | 1538 | 784.1099 | 777.9001 | 98.48678 | 0.1258925 | 0.7910062 | 0.126605 | 5.000113 | 0.6378549 | 0.005045472 | -0.1056858 | 1.249588 | 991281.6 |  | 37.00024 | 107.6379
5¦3 | 1575.847 | 807.4319 | 800.9875 | 101.81 | 0.1584893 | 0.9958177 | 0.1271049 | 5.000108 | 0.6195222 | 0.006169312 | -0.1211621 | 1.24955 | 810823 |  | 37.00149 | 145.485
5¦4 | 1605.908 | 829.2055 | 822.4498 | 105.6319 | 0.1995262 | 1.25366 | 0.1284352 | 4.999922 | 0.6034012 | 0.007564601 | -0.1222103 | 1.249568 | 661427.6 |  | 37.00015 | 175.5459
5¦5 | 1629.784 | 850.1411 | 842.9584 | 110.2766 | 0.2511886 | 1.578265 | 0.1308219 | 4.999997 | 0.5887961 | 0.009292761 | -0.1358375 | 1.249593 | 538655.6 |  | 37.00051 | 199.422
5¦6 | 1648.747 | 870.8364 | 863.1928 | 115.1271 | 0.3162278 | 1.986918 | 0.1333731 | 4.999815 | 0.5751392 | 0.01142754 | -0.156559 | 1.249593 | 438285.1 |  | 37.00091 | 218.3849
5¦7 | 1663.807 | 891.3853 | 883.229 | 120.3094 | 0.3981072 | 2.501381 | 0.1362163 | 4.999959 | 0.5624549 | 0.01406914 | -0.1598978 | 1.249593 | 356357.2 |  | 37.0025 | 233.4449
5¦8 | 1695.722 | 915.7411 | 907.0334 | 125.9846 | 0.5011872 | 3.149052 | 0.1388978 | 4.999742 | 0.5483064 | 0.01726645 | -0.164206 | 1.249593 | 290799 |  | 36.99893 | 265.36
5¦9 | 1721.069 | 940.3591 | 931.0281 | 132.1441 | 0.6309574 | 3.964422 | 0.1419344 | 5.000006 | 0.5352528 | 0.02121968 | -0.1692167 | 1.24955 | 237199.6 |  | 36.9996 | 290.7069
5¦10 | 1741.202 | 963.6802 | 953.6909 | 138.3951 | 0.7943283 | 4.990912 | 0.1451152 | 5.000172 | 0.5242467 | 0.02616469 | -0.1885392 | 1.249549 | 193087 |  | 37.00057 | 310.84
5¦11 | 1757.192 | 987.6323 | 976.9402 | 144.9322 | 1 | 6.283185 | 0.1483539 | 4.999588 | 0.5144286 | 0.0323225 | -0.1967619 | 1.249549 | 157186.6 |  | 36.99951 | 326.83
5¦12 | 1769.893 | 1011.81 | 1000.348 | 151.8631 | 1.258925 | 7.910062 | 0.1518102 | 4.999371 | 0.50665 | 0.04007633 | -0.1954428 | 1.249583 | 127914.2 |  | 36.9984375 | 339.5309
5¦13 | 1779.977 | 1036.964 | 1024.717 | 158.9029 | 1.584893 | 9.958179 | 0.1550692 | 4.999997 | 0.5014233 | 0.04993263 | -0.1959517 | 1.249597 | 104131.9 |  | 36.99902 | 349.615
5¦14 | 1787.985 | 1062.768 | 1049.72 | 166.0219 | 1.995263 | 12.5366 | 0.1581589 | 4.999068 | 0.5001213 | 0.06269823 | -0.1990341 | 1.2496 | 84773.19 |  | 36.99828 | 357.6229
5¦15 | 1794.345 | 1088.999 | 1075.12 | 173.3081 | 2.511886 | 15.78265 | 0.1611987 | 4.998746 | 0.5055594 | 0.07979065 | -0.197824 | 1.2496 | 68999.79 |  | 37.0003 | 363.9829
5¦16 | 1799.395 | 1116.02 | 1101.265625 | 180.869 | 3.162278 | 19.86918 | 0.1642376 | 4.998497 | 0.5222317 | 0.1037631 | -0.1986134 | 1.249595 | 56168.38 |  | 36.99999 | 369.033
5¦17 | 1803.404 | 1144.067 | 1128.566 | 187.6895 | 3.981072 | 25.01381 | 0.166308 | 4.998064 | 0.5599877 | 0.1400743 | -0.2004533 | 1.249593 | 45737.42 |  | 36.99987 | 373.042
5¦18 | 1810.776 | 1173.479 | 1157.2 | 194.787 | 5.011873 | 31.49053 | 0.1683258 | 4.997565 | 0.6438567 | 0.2027539 | -0.2029681 | 1.249593 | 37264.51 |  | 37.00192 | 380.4139
5¦19 | 1816.63 | 1200.053 | 1183.112 | 200.9327 | 6.309575 | 39.64423 | 0.1698323 | 4.996896 | 0.8664434 | 0.3434948 | -0.2032858 | 1.249596 | 30270.56 |  | 36.99896 | 386.2679
5¦20 | 1821.278 | 1226.341 | 1208.738 | 207.035 | 7.943282 | 49.90911 | 0.1712816 | 4.995981 | 1.728329 | 0.8625939 | -0.2061 | 1.249579 | 24571.48 |  | 36.9989 | 390.9159
5¦21 | 1824.968 | 1257.646 | 1240.576 | 206.5052 | 10 | 62.83185 | 0.1664608 | 4.995008 | 1.110952 | 0.6980319 | -0.2077725 | 1.2496 | 20016.06 |  | 36.99828 | 394.606
5¦22 | 1827.896 | 1285.296 | 1269.508 | 200.8359 | 12.58926 | 79.10064 | 0.1581979 | 4.993618 | 0.3757962 | 0.2972572 | -0.2111185 | 1.249597 | 16248.87 |  | 36.99929 | 397.5339
5¦23 | 1830.22 | 1307.991 | 1296.149 | 175.6083 | 15.84893 | 99.58179 | 0.1354773 | 4.991933 | 0.178423 | 0.1776768 | -0.2143566 | 1.249582 | 13134.84 |  | 36.99957 | 399.8579
5¦24 | 1832.064 | 1294.357 | 1288.191 | 126.1927 | 19.95262 | 125.366 | 0.0981194 | 4.989804 | 0.09612239 | 0.1205048 | -0.2133764 | 1.249549 | 10324.63 |  | 37.00036 | 401.7019
5¦25 | 1834.84 | 1301.297 | 1271.406 | 277.3094 | 25.11887 | 157.8265 | 0.2297489 | 4.987052 | 0.0554646 | 0.08753783 | -0.213672 | 1.249548 | 8245.107 |  | 36.99993 | 404.4779
5¦26 | 1837.045 | 1096.158 | 1084.553 | 159.0845 | 31.62278 | 198.6918 | 0.1563736 | 4.983581 | 0.03282304 | 0.06521667 | -0.2134413 | 1.249547 | 5516.879 |  | 36.99859 | 406.683
5¦27 | 1838.793 | 777.3137 | 734.4387 | 254.5905 | 39.81073 | 250.1382 | 0.3611754 | 4.978973 | 0.01986702 | 0.04969501 | -0.2144516 | 1.249547 | 3107.537 |  | 36.99944 | 408.4309
5¦28 | 1840.179 | 1281.294 | 375.8435 | 1224.931 | 50.11873 | 314.9053 | 4.082956 | 4.97305 | 0.01208651 | 0.03806106 | -0.2169238 | 1.249545 | 4068.822 |  | 37.00012 | 409.8169
5¦29 | 1841.279 | 5135.439 | 999.3449 | 5037.265625 | 63.09573 | 396.4421 | 4.998833 | 4.965972 | 0.007564211 | 0.02998772 | -0.2185712 | 1.249545 | 12953.82 |  | 37.00048 | 410.917
5¦30 | 1842.149 | 8696.358 | 4022.051 | 7710.366 | 79.43284 | 499.0912 | 1.993443 | 4.955838 | 0.004965809 | 0.02478392 | -0.2197486 | 1.249545 | 17424.39 |  | 37.00048 | 411.787
5¦31 | 1842.841 | 19919 | 3517.134 | 19606.03 | 100 | 628.3185 | 8.00354 | 4.944324 | 0.002917809 | 0.01833313 | -0.220567 | 1.249545 | 31702.07 |  | 36.99999 | 412.4789