## _0St_iC_CL_14...asticRecovery_4
SegIndex | t in s | ¦G*¦ in Pa | G' in Pa | G" in Pa | f in Hz | ω in rad/s | tan(δ) in - | τ in Pa | ɣ in % | ɣ̇ in 1/s | Fn in N | h in mm | ¦η*¦ in mPas | η in mPas | T in °C | t_seg in s
1¦1 | 14.315 | [6 empty] | 0 | -3.733996 | -0.003202921 | 0.004176698 | 9.676403 |  | 0 | 36.99993 | 0.6599998
1¦2 | 14.97 | [6 empty] | 0 | -3.934809 | -0.002836367 | 0.006935197 | 9.351402 |  | 0 | 36.99996 | 1.315001
1¦3 | 15.625 | [6 empty] | 0 | -4.128367 | -0.00309445 | 0.003493435 | 9.021952 |  | 0 | 36.99999 | 1.97
1¦4 | 16.28 | [6 empty] | 0 | -4.308186 | -0.002427178 | 0.004018578 | 8.696301 |  | 0 | 37.00002 | 2.625001
1¦5 | 16.935 | [6 empty] | 0 | -4.488555 | -0.003151025 | 0.00435788 | 8.367101 |  | 0 | 37.00005 | 3.28
1¦6 | 17.59 | [6 empty] | 0 | -4.657493 | -0.002341803 | 0.006112895 | 8.042051 |  | 0 | 37.00005 | 3.935
1¦7 | 18.245 | [6 empty] | 0 | -4.825222 | -0.002785632 | 0.005317374 | 7.7111 |  | 0 | 37.00005 | 4.590001
1¦8 | 18.9 | [6 empty] | 0 | -4.988774 | -0.002216075 | 0.003245502 | 7.386 |  | 0 | 37.00005 | 5.245
1¦9 | 19.555 | [6 empty] | 0 | -5.142543 | -0.002498305 | 0.006167712 | 7.0562 |  | 0 | 37.00005 | 5.900001
1¦10 | 20.215 | [6 empty] | 0 | -5.293125 | -0.002541654 | 0.004714276 | 6.72695 |  | 0 | 37.00005 | 6.56
1¦11 | 20.87 | [6 empty] | 0 | -5.42755 | -0.0018889 | 0.002387282 | 6.4016 |  | 0 | 37.00009 | 7.215001
1¦12 | 21.525 | [6 empty] | 0 | -5.569119 | -0.002292084 | 0.001667069 | 6.0712 |  | 0 | 37.00009 | 7.87
1¦13 | 22.18 | [6 empty] | 0 | -5.693982 | -0.001704183 | 0.0001921528 | 5.746949 |  | 0 | 37.00015 | 8.525001
1¦14 | 22.835 | [6 empty] | 0 | -5.826318 | -0.002263596 | 0.003299237 | 5.416099 |  | 0 | 37.00015 | 9.179999
1¦15 | 23.49 | [6 empty] | 0 | -5.95107 | -0.001634702 | 0.002431134 | 5.092648 |  | 0 | 37.00015 | 9.835
1¦16 | 24.145 | [6 empty] | 0 | -6.083077 | -0.00204118 | 0.002915212 | 4.761798 |  | 0 | 37.00015 | 10.49
1¦17 | 24.8 | [6 empty] | 0 | -6.203982 | -0.001654641 | 0.002328234 | 4.438048 |  | 0 | 37.00018 | 11.145
1¦18 | 25.455 | [6 empty] | 0 | -6.331812 | -0.002075311 | 0.001248571 | 4.106248 |  | 0 | 37.00018 | 11.8
1¦19 | 26.11 | [6 empty] | 0 | -6.444034 | -0.001504453 | -0.000485071 | 3.782748 |  | 0 | 37.00021 | 12.455
1¦20 | 26.765 | [6 empty] | 0 | -6.568897 | -0.001874374 | 0.00247687 | 3.450898 |  | 0 | 37.00021 | 13.11
1¦21 | 27.425 | [6 empty] | 0 | -6.682108 | -0.002030283 | 0.001954783 | 3.121547 |  | 0 | 37.00021 | 13.77
1¦22 | 28.08 | [6 empty] | 0 | -6.787955 | -0.001535543 | 0.0008306386 | 2.797847 |  | 0 | 37.00021 | 14.425
1¦23 | 28.735 | [6 empty] | 0 | -6.859509 | 0.001974602 | -0.0003945243 | 2.466497 |  | 0 | 37.00021 | 15.08
1¦24 | 29.39 | [6 empty] | 0 | -6.824777 | -7.269684e-05 | 1.101829 | 2.143147 |  | 0 | 37.00021 | 15.735
1¦25 | 29.555 | [6 empty] | 0 | -6.865444 | -0.002764128 | 2.577055 | 2.056397 |  | 0 | 37.00021 | 15.9
2¦1 | 194.592 | 1481.874 | 1474.308 | 149.5498 | 0.1 | 0.6283185 | 0.1014351 | 4.99999 | 0.3374596 | 0.002120321 | 1.514766 | 2.031503 | 2358475.8 |  | 37.00009 | 59.98799
2¦2 | 242.24 | 1499.195 | 1491.708 | 149.6358 | 0.1258925 | 0.7910062 | 0.1003114 | 5.000113 | 0.3336038 | 0.002638827 | 1.493454 | 2.031445 | 1895300.9 |  | 36.99987 | 107.636
2¦3 | 280.087 | 1521.828 | 1514.068 | 153.4896 | 0.1584893 | 0.9958177 | 0.101376 | 5.00011 | 0.3286855 | 0.003273109 | 1.478137 | 2.031447 | 1528219.2 |  | 37.00146 | 145.483
2¦4 | 310.148 | 1546.752 | 1538.583 | 158.7524 | 0.1995262 | 1.25366 | 0.103181 | 4.999915 | 0.3234532 | 0.004055005 | 1.449577 | 2.03139 | 1233788.3 |  | 36.99926 | 175.544
2¦5 | 334.025 | 1572.078125 | 1563.5 | 164.0078 | 0.2511886 | 1.578265 | 0.1048993 | 4.999997 | 0.3183661 | 0.005024659 | 1.435599 | 2.031408 | 996080.1 |  | 37.00073 | 199.421
2¦6 | 352.987 | 1598.37 | 1589.342 | 169.6413 | 0.3162278 | 1.986918 | 0.1067367 | 4.999815 | 0.3133059 | 0.00622513 | 1.426057 | 2.031347 | 804447.1 |  | 37.00054 | 218.383
2¦7 | 368.048 | 1625.681 | 1616.149 | 175.7916 | 0.3981072 | 2.501381 | 0.108772 | 4.999966 | 0.3083231 | 0.007712336 | 1.414281 | 2.031354 | 649913.4 |  | 37.00002 | 233.444
2¦8 | 399.962 | 1655.264 | 1645.132 | 182.8658 | 0.5011872 | 3.149052 | 0.1111555 | 4.999742 | 0.3032262 | 0.009548751 | 1.414697 | 2.031309 | 525638.7 |  | 36.99941 | 265.358
2¦9 | 425.309 | 1685.704 | 1674.996 | 189.701 | 0.6309574 | 3.964422 | 0.1132543 | 4.999987 | 0.2984201 | 0.01183063 | 1.410047 | 2.031354 | 425208 |  | 36.99996 | 290.705
2¦10 | 445.442 | 1716.498 | 1705.154 | 197.0173 | 0.7943283 | 4.990912 | 0.1155428 | 5.000173 | 0.2940855 | 0.01467755 | 1.395258 | 2.031299 | 343924.7 |  | 36.99905 | 310.838
2¦11 | 461.432 | 1748.252 | 1736.245 | 204.5499 | 1 | 6.283185 | 0.1178113 | 4.999588 | 0.290266 | 0.01823795 | 1.390267 | 2.031355 | 278243 |  | 37.00112 | 326.828
2¦12 | 474.131 | 1781.666 | 1768.968 | 212.3318 | 1.258925 | 7.910062 | 0.1200319 | 4.999371 | 0.2872217 | 0.02271941 | 1.385341 | 2.031298 | 225240.4 |  | 37.00002 | 339.527
2¦13 | 484.217 | 1815.078 | 1801.644 | 220.4257 | 1.584893 | 9.958179 | 0.1223467 | 4.999999 | 0.2857382 | 0.02845432 | 1.382999 | 2.031298 | 182270.1 |  | 36.99908 | 349.613
2¦14 | 492.225 | 1849.971 | 1835.824 | 228.341 | 1.995263 | 12.5366 | 0.1243807 | 4.999067 | 0.2862419 | 0.03588502 | 1.379338 | 2.031299 | 147565.5 |  | 36.99899 | 357.621
2¦15 | 498.585 | 1885.424 | 1870.546 | 236.391 | 2.511886 | 15.78265 | 0.1263757 | 4.998745 | 0.2904243 | 0.04583665 | 1.376395 | 2.031298 | 119461.8 |  | 36.99999 | 363.981
2¦16 | 503.633 | 1921.452 | 1905.841 | 244.4331 | 3.162278 | 19.86918 | 0.1282549 | 4.998495 | 0.3009215 | 0.05979062 | 1.370568 | 2.031298 | 96705.18 |  | 37.00094 | 369.029
2¦17 | 507.642 | 1958.618 | 1942.245 | 252.7251 | 3.981072 | 25.01381 | 0.1301203 | 4.998068 | 0.3232647 | 0.08086082 | 1.370037 | 2.031298 | 78301.47 |  | 36.99972 | 373.038
2¦18 | 515.014 | 1997.506 | 1980.427 | 260.6494 | 5.011873 | 31.49053 | 0.1316128 | 4.997565 | 0.3715765 | 0.1170114 | 1.369705 | 2.031298 | 63431.96 |  | 37.00088 | 380.41
2¦19 | 520.868 | 2037.556 | 2019.882 | 267.7897 | 6.309575 | 39.64423 | 0.1325771 | 4.996896 | 0.4951409 | 0.1962948 | 1.369708 | 2.031298 | 51396.04 |  | 36.99966 | 386.264
2¦20 | 525.516 | 2074.41 | 2056.289 | 273.5932 | 7.943282 | 49.90911 | 0.133052 | 4.995984 | 1.017795 | 0.5079725 | 1.36767 | 2.031299 | 41563.76 |  | 36.99871 | 390.912
2¦21 | 529.206 | 2112.937 | 2095.174 | 273.3979 | 10 | 62.83185 | 0.1304886 | 4.995006 | 0.7901729 | 0.4964803 | 1.363903 | 2.031299 | 33628.43 |  | 36.99987 | 394.602
2¦22 | 532.134 | 2141.589 | 2125.485 | 262.1376 | 12.58926 | 79.10064 | 0.1233674 | 4.993618 | 0.2390089 | 0.1890576 | 1.363136 | 2.031298 | 27074.23 |  | 36.99966 | 397.53
2¦23 | 534.458 | 2153.973 | 2143.023 | 216.9149 | 15.84893 | 99.58179 | 0.1012267 | 4.991942 | 0.11071 | 0.110247 | 1.362187 | 2.031299 | 21630.19 |  | 36.99859 | 399.854
2¦24 | 536.302 | 2117.171 | 2112.287 | 143.7254 | 19.95262 | 125.366 | 0.06809006 | 4.989805 | 0.05926259 | 0.07429515 | 1.361316 | 2.031299 | 16887.92 |  | 36.99859 | 401.698
2¦25 | 539.079 | 1963.164 | 1963.15625 | 5.429092 | 25.11887 | 157.8265 | 0.002766954 | 4.987056 | 0.03386542 | 0.05344861 | 1.358841 | 2.031299 | 12438.75 |  | 36.99883 | 404.475
2¦26 | 541.283 | 1727.624 | 1727.621 | 3.124359 | 31.62278 | 198.6918 | 0.001847406 | 4.983572 | 0.02015799 | 0.04005226 | 1.360875 | 2.031299 | 8694.994 |  | 36.99941 | 406.679
2¦27 | 543.031 | 616.8691 | 616.4332 | 23.18668 | 39.81073 | 250.1382 | 0.07168737 | 4.978995 | 0.01205367 | 0.03015082 | 1.359516 | 2.0313 | 2466.113 |  | 36.99932 | 408.427
2¦28 | 544.417 | 696.7191 | 96.80737 | 689.9608 | 50.11873 | 314.9053 | 6.976872 | 4.973037 | 0.007319144 | 0.02304837 | 1.356623 | 2.031301 | 2212.472 |  | 37.00005 | 409.813
2¦29 | 545.515 | 2595.276 | 165.258 | 2590.009 | 63.09573 | 396.4421 | 9.950203 | 4.965914 | 0.004554107 | 0.0180544 | 1.35391 | 2.031301 | 6546.417 |  | 37.00103 | 410.911
2¦30 | 546.385 | 11166.41 | 9542.049 | 5799.829 | 79.43284 | 499.0912 | 0.7048521 | 4.955925 | 0.003146016 | 0.01570149 | 1.35219 | 2.031298 | 22373.48 |  | 37.00121 | 411.781
2¦31 | 547.075 | 16910.58 | 3662.054 | 16509.3 | 100 | 628.3185 | 4.975925 | 4.944338 | 0.001800196 | 0.01131097 | 1.349538 | 2.031299 | 26914.03 |  | 37.00076 | 412.471
3¦1 | 552.263 | [6 empty] | 587.569 | 50291.49 | 299.9981 | -0.02984832 | 2.031252 |  | 1958.576 | 36.99999 | 2.005005
3¦2 | 554.263 | [6 empty] | 581.2238 | 110323.7 | 299.9979 | -0.02012952 | 2.031253 |  | 1937.426 | 36.99993 | 4.005005
3¦3 | 556.263 | [6 empty] | 559.6602 | 170357.3 | 300.0251 | -0.02075381 | 2.031254 |  | 1865.378 | 36.9999 | 6.005005
3¦4 | 558.263 | [6 empty] | 542.19 | 230390.6 | 300.0208 | -0.03485065 | 2.031252 |  | 1807.175 | 36.99996 | 8.005005
3¦5 | 560.263 | [6 empty] | 521.7372 | 290424 | 300.0098 | -0.0385548 | 2.031252 |  | 1739.067 | 36.99999 | 10.005
3¦6 | 562.263 | [6 empty] | 514.3207 | 350456.2 | 300.0078 | -0.02286148 | 2.031252 |  | 1714.358 | 36.99999 | 12.005
3¦7 | 564.263 | [6 empty] | 516.6262 | 410487.5 | 299.9981 | -0.01672377 | 2.031252 |  | 1722.098 | 36.99999 | 14.005
3¦8 | 566.263 | [6 empty] | 520.8268 | 470518.7 | 300.0055 | -0.004571924 | 2.031252 |  | 1736.058 | 36.99999 | 16.005
3¦9 | 568.263 | [6 empty] | 520.1581 | 530550.2 | 300.006 | -0.03814936 | 2.031252 |  | 1733.826 | 36.99999 | 18.005
3¦10 | 570.263 | [6 empty] | 516.9703 | 590581.9 | 300.0133 | -0.03154669 | 2.031252 |  | 1723.158 | 36.99996 | 20.005
3¦11 | 572.263 | [6 empty] | 513.8597 | 650613.9 | 300.016 | -0.01946202 | 2.031252 |  | 1712.775 | 36.99999 | 22.005
3¦12 | 574.263 | [6 empty] | 504.9888 | 710646.2 | 300.0111 | -0.04568305 | 2.031252 |  | 1683.234 | 36.99996 | 24.005
3¦13 | 576.263 | [6 empty] | 503.2156 | 770696.8 | 300.0305 | -0.04373229 | 2.031203 |  | 1677.215 | 36.99996 | 26.005
3¦14 | 578.263 | [6 empty] | 503.0761 | 830735.8 | 300.0231 | -0.04251222 | 2.031202 |  | 1676.791 | 36.99999 | 28.005
3¦15 | 580.263 | [6 empty] | 505.3503 | 890768.5 | 300.0154 | -0.03606803 | 2.031202 |  | 1684.414 | 36.99999 | 30.005
3¦16 | 582.263 | [6 empty] | 504.2116 | 950802 | 300.0089 | -0.03005826 | 2.031201 |  | 1680.656 | 37.00002 | 32.005
3¦17 | 584.263 | [6 empty] | 500.6836 | 1010835.4 | 300.0028 | -0.02200808 | 2.031201 |  | 1668.93 | 37.00005 | 34.005
3¦18 | 586.263 | [6 empty] | 502.8233 | 1070867.7 | 299.9998 | -0.04555696 | 2.031202 |  | 1676.079 | 36.99999 | 36.005
3¦19 | 588.263 | [6 empty] | 501.4682 | 1130900.7 | 300.0008 | -0.04551598 | 2.031202 |  | 1671.556 | 36.99996 | 38.005
3¦20 | 590.263 | [6 empty] | 498.8729 | 1190963.1 | 300.0176 | -0.04763393 | 2.031152 |  | 1662.812 | 36.99999 | 40.005
3¦21 | 592.263 | [6 empty] | 504.589 | 1250965.8 | 300.0135 | -0.0453411 | 2.031203 |  | 1681.888 | 36.99993 | 42.005
3¦22 | 594.263 | [6 empty] | 503.1827 | 1311031.1 | 300.0284 | -0.03734093 | 2.031153 |  | 1677.117 | 36.99993 | 44.005
3¦23 | 596.263 | [6 empty] | 503.6493 | 1371064.8 | 300.0393 | -0.03007865 | 2.031154 |  | 1678.611 | 36.99987 | 46.005
3¦24 | 598.263 | [6 empty] | 504.6635 | 1431099.5 | 300.0255 | -0.02834893 | 2.031154 |  | 1682.069 | 36.9999 | 48.005
3¦25 | 600.263 | [6 empty] | 502.9522 | 1491097.8 | 300.0204 | -0.02032655 | 2.031203 |  | 1676.393 | 36.99993 | 50.005
3¦26 | 602.263 | [6 empty] | 502.4651 | 1551131.6 | 300.015 | -0.0155877 | 2.031202 |  | 1674.8 | 36.99996 | 52.005
3¦27 | 604.263 | [6 empty] | 504.4695 | 1611169.5 | 300.0076 | -0.01394207 | 2.031203 |  | 1681.522 | 36.99993 | 54.005
3¦28 | 606.263 | [6 empty] | 509.0758 | 1671202.7 | 300.0135 | -0.02345425 | 2.031202 |  | 1696.843 | 36.99996 | 56.005
3¦29 | 608.263 | [6 empty] | 507.8568 | 1731236.3 | 300.0019 | -0.02812065 | 2.031201 |  | 1692.845 | 36.99999 | 58.005
3¦30 | 610.263 | [6 empty] | 507.6589 | 1791269.5 | 300.0154 | -0.02465252 | 2.031201 |  | 1692.109 | 37.00002 | 60.005
3¦31 | 612.263 | [6 empty] | 509.6852 | 1851349.0 | 300.0251 | -0.03019851 | 2.03115 |  | 1698.808 | 37.00009 | 62.005
3¦32 | 614.263 | [6 empty] | 508.9989 | 1911383.0 | 300.0242 | -0.02183223 | 2.031151 |  | 1696.526 | 37.00002 | 64.005
3¦33 | 616.263 | [6 empty] | 507.3623 | 1971417.8 | 300.0296 | -0.01768288 | 2.031151 |  | 1691.041 | 37.00005 | 66.005
3¦34 | 618.263 | [6 empty] | 507.0627 | 2031402.0 | 300.0197 | -0.02024173 | 2.031201 |  | 1690.098 | 37.00002 | 68.005
3¦35 | 620.263 | [6 empty] | 508.2029 | 2091434.6 | 300.0241 | -0.01435954 | 2.031201 |  | 1693.874 | 37.00002 | 70.005
3¦36 | 622.263 | [6 empty] | 509.7812 | 2151467.2 | 300.0163 | -0.01722245 | 2.031201 |  | 1699.178 | 37.00002 | 72.005
3¦37 | 624.264 | [6 empty] | 510.5053 | 2211554.3 | 300.017 | -0.01140915 | 2.031151 |  | 1701.588 | 37.00002 | 74.00598
3¦38 | 626.264 | [6 empty] | 515.4554 | 2271587.5 | 300.0171 | -0.006725682 | 2.031153 |  | 1718.087 | 36.99993 | 76.00598
3¦39 | 628.264 | [6 empty] | 514.5266 | 2331627.7 | 300.0194 | -0.00343553 | 2.031152 |  | 1714.977 | 36.99996 | 78.00598
3¦40 | 630.264 | [6 empty] | 517.6014 | 2391662.3 | 300.0164 | -0.003412546 | 2.031152 |  | 1725.244 | 36.99999 | 80.00598
3¦41 | 632.264 | [6 empty] | 520.6814 | 2451696.7 | 300.0206 | -0.006013321 | 2.031152 |  | 1735.485 | 36.99999 | 82.00598
3¦42 | 634.264 | [6 empty] | 523.4865 | 2511730.7 | 300.0247 | -0.001935882 | 2.031152 |  | 1744.811 | 36.99996 | 84.00598
3¦43 | 636.264 | [6 empty] | 529.4902 | 2571764.5 | 300.0302 | -0.005201173 | 2.031152 |  | 1764.79 | 36.99999 | 86.00598
3¦44 | 638.264 | [6 empty] | 525.7265625 | 2631800.8 | 300.027 | -0.005666791 | 2.031151 |  | 1752.264 | 37.00002 | 88.00598
3¦45 | 640.264 | [6 empty] | 526.3171 | 2691834.375 | 300.0258 | -0.002932498 | 2.031152 |  | 1754.239 | 36.99999 | 90.00598
3¦46 | 642.264 | [6 empty] | 526.7951 | 2751869.5 | 300.024 | -0.001260052 | 2.031151 |  | 1755.843 | 37.00002 | 92.00598
3¦47 | 644.264 | [6 empty] | 528.6558 | 2811904.7 | 300.0238 | 0.003714516 | 2.031151 |  | 1762.046 | 37.00005 | 94.00598
3¦48 | 646.264 | [6 empty] | 528.9141 | 2871938.7 | 300.0194 | 0.006283815 | 2.031151 |  | 1762.933 | 37.00002 | 96.00598
3¦49 | 648.264 | [6 empty] | 529.9903 | 2931974.0 | 300.0177 | 0.006973961 | 2.03115 |  | 1766.53 | 37.00005 | 98.00598
3¦50 | 650.264 | [6 empty] | 531.3002 | 2991934.6 | 300.0129 | 0.00221628 | 2.0312 |  | 1770.925 | 37.00005 | 100.006
3¦51 | 652.264 | [6 empty] | 531.9883 | 3051966.0 | 300.0138 | 0.003752838 | 2.031201 |  | 1773.213 | 37.00002 | 102.006
3¦52 | 654.264 | [6 empty] | 532.6766 | 3111998.4 | 300.0146 | 0.003951594 | 2.031202 |  | 1775.502 | 36.99996 | 104.006
3¦53 | 656.264 | [6 empty] | 532.6235 | 3172037.1 | 300.014 | 0.002717528 | 2.031202 |  | 1775.329 | 36.99996 | 106.006
3¦54 | 658.264 | [6 empty] | 533.8458 | 3232069.9 | 300.0161 | 0.001249115 | 2.031202 |  | 1779.39 | 36.99999 | 108.006
3¦55 | 660.264 | [6 empty] | 534.7344 | 3292102.3 | 300.018 | 0.003362961 | 2.031202 |  | 1782.341 | 36.99996 | 110.006
3¦56 | 662.264 | [6 empty] | 534.6029 | 3352132.0 | 300.0144 | 0.006362182 | 2.031204 |  | 1781.924 | 36.99987 | 112.006
3¦57 | 664.264 | [6 empty] | 536.4025 | 3412165.2 | 300.0167 | 0.0071053 | 2.031204 |  | 1787.909 | 36.9999 | 114.006
3¦58 | 666.264 | [6 empty] | 540.0508 | 3472200.8 | 300.0154 | 0.01047435 | 2.031202 |  | 1800.077 | 36.99996 | 116.006
3¦59 | 668.264 | [6 empty] | 541.3417 | 3532232.0 | 300.0154 | 0.01819689 | 2.031203 |  | 1804.38 | 36.99993 | 118.006
3¦60 | 670.264 | [6 empty] | 542.2613 | 3592263.3 | 300.0144 | 0.02159649 | 2.031204 |  | 1807.451 | 36.99987 | 120.006
3¦61 | 672.264 | [6 empty] | 542.088 | 3652296.5 | 300.0145 | 0.02756846 | 2.031204 |  | 1806.873 | 36.9999 | 122.006
3¦62 | 674.264 | [6 empty] | 543.3415 | 3712327.7 | 300.0114 | 0.03010148 | 2.031205 |  | 1811.069 | 36.99984 | 124.006
3¦63 | 676.264 | [6 empty] | 543.8201 | 3772362.5 | 300.0099 | 0.02971354 | 2.031204 |  | 1812.673 | 36.9999 | 126.006
3¦64 | 678.264 | [6 empty] | 545.0504 | 3832398.0 | 300.0111 | 0.02600024 | 2.031202 |  | 1816.767 | 36.99996 | 128.006
3¦65 | 680.264 | [6 empty] | 546.1212 | 3892432.0 | 300.0136 | 0.02745985 | 2.031202 |  | 1820.322 | 36.99996 | 130.006
3¦66 | 682.264 | [6 empty] | 546.0839 | 3952470.3 | 300.0154 | 0.02674898 | 2.031202 |  | 1820.186 | 36.99999 | 132.006
3¦67 | 684.264 | [6 empty] | 546.6925 | 4012501.2 | 300.0176 | 0.0262068 | 2.031203 |  | 1822.201 | 36.99993 | 134.006
3¦68 | 686.264 | [6 empty] | 547.389 | 4072532.8 | 300.0177 | 0.02940114 | 2.031204 |  | 1824.522 | 36.9999 | 136.006
3¦69 | 688.264 | [6 empty] | 546.9551 | 4132565.625 | 300.0181 | 0.02966028 | 2.031204 |  | 1823.074 | 36.9999 | 138.006
3¦70 | 690.264 | [6 empty] | 547.2863 | 4192701.6 | 300.0244 | 0.02867368 | 2.031154 |  | 1824.139 | 36.99987 | 140.006
3¦71 | 692.264 | [6 empty] | 547.9061 | 4252735.2 | 300.0215 | 0.03265569 | 2.031154 |  | 1826.223 | 36.99987 | 142.006
3¦72 | 694.264 | [6 empty] | 547.489 | 4312771.875 | 300.0211 | 0.03109912 | 2.031153 |  | 1824.835 | 36.99993 | 144.006
3¦73 | 696.264 | [6 empty] | 547.9522 | 4372807.0 | 300.0208 | 0.03545307 | 2.031153 |  | 1826.381 | 36.99993 | 146.006
3¦74 | 698.264 | [6 empty] | 545.1736 | 4432842.2 | 300.018 | 0.02967883 | 2.031153 |  | 1817.136 | 36.99996 | 148.006
3¦75 | 700.264 | [6 empty] | 545.3244 | 4492877.7 | 300.0182 | 0.02903498 | 2.031152 |  | 1817.638 | 36.99999 | 150.006
3¦76 | 702.264 | [6 empty] | 545.2912 | 4552911.3 | 300.0174 | 0.03050506 | 2.031153 |  | 1817.532 | 36.99996 | 152.006
3¦77 | 704.264 | [6 empty] | 545.1352 | 4612945.3 | 300.0219 | 0.03398117 | 2.031153 |  | 1816.984 | 36.99993 | 154.006
3¦78 | 706.264 | [6 empty] | 545.4727 | 4672985.5 | 300.0247 | 0.02998427 | 2.031152 |  | 1818.092 | 36.99999 | 156.006
3¦79 | 708.264 | [6 empty] | 545.0883 | 4733021.5 | 300.0269 | 0.03188642 | 2.031152 |  | 1816.798 | 36.99999 | 158.006
3¦80 | 710.26 | [6 empty] | 545.0216 | 4792908.6 | 300.0255 | 0.03586096 | 2.031151 |  | 1816.584 | 37.00002 | 160.002
3¦81 | 712.26 | [6 empty] | 544.6725 | 4852943.4 | 300.0259 | 0.03687236 | 2.031151 |  | 1815.418 | 37.00002 | 162.002
3¦82 | 714.26 | [6 empty] | 545.4899 | 4912975.8 | 300.0211 | 0.04330378 | 2.031151 |  | 1818.172 | 36.99999 | 164.002
3¦83 | 716.26 | [6 empty] | 545.4402 | 4973009.0 | 300.023 | 0.05254032 | 2.031152 |  | 1817.994 | 36.99996 | 166.002
3¦84 | 718.26 | [6 empty] | 546.15625 | 5033043.75 | 300.0206 | 0.05531792 | 2.031152 |  | 1820.396 | 36.99999 | 168.002
3¦85 | 720.26 | [6 empty] | 546.3889 | 5093079.3 | 300.0204 | 0.05612228 | 2.031151 |  | 1821.172 | 37.00002 | 170.002
3¦86 | 722.26 | [6 empty] | 545.5945 | 5153114.8 | 300.0207 | 0.0694831 | 2.031151 |  | 1818.523 | 37.00002 | 172.002
3¦87 | 724.26 | [6 empty] | 545.5302 | 5213149.2 | 300.0218 | 0.07449574 | 2.031151 |  | 1818.302 | 37.00002 | 174.002
3¦88 | 726.26 | [6 empty] | 545.5797 | 5273180.5 | 300.0217 | 0.08045847 | 2.031153 |  | 1818.467 | 36.99996 | 176.002
3¦89 | 728.26 | [6 empty] | 547.9245 | 5333214.8 | 300.02 | 0.07347591 | 2.031153 |  | 1826.293 | 36.99996 | 178.002
3¦90 | 730.26 | [6 empty] | 548.6769 | 5393117.6 | 300.0176 | 0.07327726 | 2.031202 |  | 1828.816 | 36.99999 | 180.002
3¦91 | 732.26 | [6 empty] | 549.1413 | 5453153.125 | 300.0179 | 0.07569166 | 2.031201 |  | 1830.362 | 37.00002 | 182.002
3¦92 | 734.26 | [6 empty] | 548.8286 | 5513189.8 | 300.0154 | 0.06955785 | 2.031202 |  | 1829.334 | 36.99999 | 184.002
3¦93 | 736.26 | [6 empty] | 549.3318 | 5573222.7 | 300.0179 | 0.04509445 | 2.031202 |  | 1830.997 | 36.99996 | 186.002
3¦94 | 738.26 | [6 empty] | 545.3657 | 5633252.3 | 300.0138 | 0.07066093 | 2.031203 |  | 1817.802 | 36.99993 | 188.002
3¦95 | 740.26 | [6 empty] | 546.0438 | 5693283.2 | 300.0154 | 0.078285 | 2.031204 |  | 1820.053 | 36.9999 | 190.002
3¦96 | 742.26 | [6 empty] | 545.1137 | 5753313.7 | 300.0106 | 0.06317343 | 2.031205 |  | 1816.982 | 36.99984 | 192.002
3¦97 | 744.26 | [6 empty] | 545.6191 | 5813350.8 | 300.0112 | 0.07991792 | 2.031203 |  | 1818.663 | 36.99993 | 194.002
3¦98 | 746.26 | [6 empty] | 545.9058 | 5873382.4 | 300.0124 | 0.06140266 | 2.031204 |  | 1819.611 | 36.9999 | 196.002
3¦99 | 748.26 | [6 empty] | 543.4083 | 5933417.6 | 300.0149 | 0.07286104 | 2.031203 |  | 1811.271 | 36.99993 | 198.002
3¦100 | 750.26 | [6 empty] | 542.2426 | 5993601.6 | 300.0245 | 0.07324272 | 2.031152 |  | 1807.327 | 36.99999 | 200.002
4¦1 | 783.935 | [6 empty] | 534.2357 | 6966842.2 | 300.0166 | 0.07478276 | 2.031189 |  | 1780.687 | 37.00106 | 33.01001
4¦2 | 816.966 | [6 empty] | 530.7296 | 7890864.8 | 278.6009 | 0.09312429 | 2.031158 |  | 1904.981 | 37.00106 | 66.04102
4¦3 | 849.981 | [6 empty] | 532.1317 | 8743902.3 | 257.1776 | 0.0865113 | 2.031159 |  | 2069.122 | 37.00106 | 99.05603
4¦4 | 883.002 | [6 empty] | 528.196 | 9526199.2 | 235.7543 | 0.09838778 | 2.031159 |  | 2240.451 | 37.00106 | 132.077
4¦5 | 916.042 | [6 empty] | 525.7688 | 10238187.5 | 214.3312 | 0.09038851 | 2.031158 |  | 2453.067 | 37.00106 | 165.117
4¦6 | 949.077 | [6 empty] | 517.7894 | 10879298.4 | 192.9072 | 0.09816318 | 2.031158 |  | 2684.138 | 37.00106 | 198.152
4¦7 | 982.108 | [6 empty] | 517.5509 | 11449468.75 | 171.4897 | 0.09823998 | 2.031091 |  | 3017.971 | 37.00106 | 231.183
4¦8 | 1015.133 | [6 empty] | 511.2489 | 11949159.4 | 150.0671 | 0.1018319 | 2.031091 |  | 3406.802 | 37.00106 | 264.208
4¦9 | 1048.153 | [6 empty] | 500.3028 | 12377577.3 | 128.6427 | 0.105556 | 2.031091 |  | 3889.088 | 37.00106 | 297.228
4¦10 | 1081.194 | [6 empty] | 486.0887 | 12735483.6 | 107.2175 | 0.1064731 | 2.031123 |  | 4533.67 | 37.00106 | 330.269
4¦11 | 1114.209 | [6 empty] | 471.0312 | 13022103.9 | 85.79521 | 0.1020997 | 2.031091 |  | 5490.181 | 37.00106 | 363.284
4¦12 | 1147.225 | [6 empty] | 451.4955 | 13238385.9 | 64.3704 | 0.09915131 | 2.031091 |  | 7014.024 | 37.00106 | 396.3
4¦13 | 1180.245 | [6 empty] | 424.2612 | 13383723.4 | 42.94661 | 0.09287753 | 2.031091 |  | 9878.804 | 37.00106 | 429.32
4¦14 | 1213.27 | [6 empty] | 380.0745 | 13458296.9 | 21.52357 | 0.09479573 | 2.031159 |  | 17658.53 | 37.00106 | 462.345
4¦15 | 1246.286 | [6 empty] | 167.7078 | 13461573.4 | 0.07034838 | 0.04836342 | 2.031159 |  | 2383961.7 | 37.00106 | 495.361
5¦1 | 1492.154 | 982.7963 | 973.9367 | 131.6653 | 0.1 | 0.6283185 | 0.1351889 | 4.99999 | 0.5088722 | 0.003197339 | -0.03174857 | 2.031104 | 1564168.7 |  | 37.00103 | 59.995
5¦2 | 1539.802 | 1016.925 | 1007.95 | 134.8099 | 0.1258925 | 0.7910062 | 0.133748 | 5.000113 | 0.4918818 | 0.003890815 | -0.04511683 | 2.031095 | 1285609.1 |  | 36.99999 | 107.6429
5¦3 | 1577.649 | 1048.218 | 1038.942 | 139.1355 | 0.1584893 | 0.9958177 | 0.13392 | 5.000095 | 0.4772637 | 0.004752676 | -0.0421737 | 2.031055 | 1052619.9 |  | 36.99999 | 145.49
5¦4 | 1607.71 | 1076.892 | 1067.156 | 144.4803 | 0.1995262 | 1.25366 | 0.1353894 | 4.99992 | 0.4646985 | 0.005825741 | -0.05951943 | 2.031056 | 858998.3 |  | 36.99893 | 175.5509
5¦5 | 1631.587 | 1105.469 | 1095.258 | 149.9033 | 0.2511886 | 1.578265 | 0.1368657 | 4.999997 | 0.452926 | 0.007148372 | -0.06608181 | 2.031095 | 700433 |  | 37.00002 | 199.428
5¦6 | 1650.549 | 1133.558 | 1122.731 | 156.2981 | 0.3162278 | 1.986918 | 0.1392122 | 4.999815 | 0.4420383 | 0.008782936 | -0.06854104 | 2.031046 | 570510.9 |  | 36.99948 | 218.3899
5¦7 | 1665.61 | 1160.968 | 1149.494 | 162.8231 | 0.3981072 | 2.501381 | 0.1416495 | 4.999966 | 0.4321505 | 0.01080973 | -0.06944725 | 2.031056 | 464130.8 |  | 36.9985 | 233.4509
5¦8 | 1697.524 | 1192.976 | 1180.778 | 170.159 | 0.5011872 | 3.149052 | 0.1441052 | 4.999742 | 0.4213152 | 0.01326743 | -0.08479954 | 2.031115 | 378836.5 |  | 37.00036 | 265.365
5¦9 | 1722.871 | 1224.48 | 1211.501 | 177.8109 | 0.6309574 | 3.964422 | 0.1467672 | 4.999987 | 0.4117246 | 0.0163225 | -0.09660725 | 2.031095 | 308867.3 |  | 36.9996 | 290.7119
5¦10 | 1743.004 | 1255.484 | 1241.632 | 185.9819 | 0.7943283 | 4.990912 | 0.1497876 | 5.000173 | 0.4034294 | 0.0201348 | -0.1017162 | 2.031095 | 251554 |  | 37.00094 | 310.845
5¦11 | 1758.994 | 1287.66 | 1272.855 | 194.7002 | 1 | 6.283185 | 0.1529649 | 4.999588 | 0.3961347 | 0.02488988 | -0.1003264 | 2.031095 | 204937.4 |  | 36.99874 | 326.835
5¦12 | 1771.693 | 1319.783 | 1303.994 | 203.5375 | 1.258925 | 7.910062 | 0.1560878 | 4.999373 | 0.3908469 | 0.03091623 | -0.1095291 | 2.031095 | 166848.6 |  | 36.99929 | 339.5339
5¦13 | 1781.777 | 1353.605 | 1336.792 | 212.6813 | 1.584893 | 9.958179 | 0.1590986 | 4.999999 | 0.3879036 | 0.03862813 | -0.1099414 | 2.031056 | 135929 |  | 37.00027 | 349.6179
5¦14 | 1789.785 | 1387.915 | 1370.04 | 222.0283 | 1.995263 | 12.5366 | 0.1620589 | 4.999065 | 0.3889262 | 0.04875814 | -0.1098901 | 2.031056 | 110709 |  | 36.99865 | 357.626
5¦15 | 1796.145 | 1423.789 | 1404.848 | 231.4642 | 2.511886 | 15.78265 | 0.1647613 | 4.998742 | 0.3963786 | 0.06255903 | -0.1073142 | 2.031056 | 90212.3 |  | 36.99944 | 363.986
5¦16 | 1801.193 | 1461.25 | 1441.229 | 241.0616 | 3.162278 | 19.86918 | 0.1672614 | 4.998494 | 0.4153334 | 0.08252332 | -0.1061652 | 2.030999 | 73543.55 |  | 36.99954 | 369.0339
5¦17 | 1805.202 | 1499.808 | 1478.774 | 250.3036 | 3.981072 | 25.01381 | 0.169264 | 4.998065 | 0.4576623 | 0.1144788 | -0.1070384 | 2.030999 | 59959.2 |  | 36.99813 | 373.043
5¦18 | 1812.574 | 1538.75 | 1516.832 | 258.7881 | 5.011873 | 31.49053 | 0.1706111 | 4.997562 | 0.5576297 | 0.1756005 | -0.1094674 | 2.031 | 48863.89 |  | 37.00137 | 380.4149
5¦19 | 1818.428 | 1577.845 | 1555.294 | 265.8115 | 6.309575 | 39.64423 | 0.1709074 | 4.996895 | 0.8626834 | 0.3420042 | -0.1139832 | 2.030999 | 39800.13 |  | 36.99926 | 386.2689
5¦20 | 1823.076 | 1616.976 | 1593.919 | 272.0932 | 7.943282 | 49.90911 | 0.1707071 | 4.995989 | 1.610583 | 0.8038276 | -0.1184508 | 2.031 | 32398.41 |  | 36.9996 | 390.917
5¦21 | 1826.766 | 1669.658 | 1647.896 | 268.6934 | 10 | 62.83185 | 0.1630498 | 4.995008 | 0.4788333 | 0.3008598 | -0.1205073 | 2.030999 | 26573.43 |  | 36.99996 | 394.6069
5¦22 | 1829.694 | 1732.963 | 1714.905 | 249.5258 | 12.58926 | 79.10064 | 0.1455023 | 4.993616 | 0.2002304 | 0.1583835 | -0.1209961 | 2.030999 | 21908.33 |  | 36.9989 | 397.5349
5¦23 | 1832.018 | 1808.494 | 1797.068 | 202.9705 | 15.84893 | 99.58179 | 0.1129642 | 4.991932 | 0.1028701 | 0.1024399 | -0.1258696 | 2.031001 | 18160.89 |  | 36.99944 | 399.8589
5¦24 | 1833.862 | 1901.326 | 1898.574 | 102.2605 | 19.95262 | 125.366 | 0.05395457 | 4.989807 | 0.05781184 | 0.0724764 | -0.1271593 | 2.030999 | 15166.2 |  | 36.99859 | 401.703
5¦25 | 1836.639 | 1976.514 | 1976.513 | 1.976513 | 25.11887 | 157.8265 | 0.000999981 | 4.987058 | 0.03390393 | 0.0535094 | -0.1275379 | 2.031 | 12523.33 |  | 36.99951 | 404.48
5¦26 | 1838.843 | 2238.371 | 2238.37 | 2.23837 | 31.62278 | 198.6918 | 0.000999981 | 4.983572 | 0.02058748 | 0.04090563 | -0.1282419 | 2.031001 | 11265.55 |  | 36.99984 | 406.684
5¦27 | 1840.591 | 2522.7 | 2522.699 | 2.522698 | 39.81073 | 250.1382 | 0.000999981 | 4.979005 | 0.0126405 | 0.03161872 | -0.12918 | 2.030999 | 10085.22 |  | 37.00051 | 408.4319
5¦28 | 1841.977 | 2504.412 | 2504.411 | 2.504412 | 50.11873 | 314.9053 | 0.000999981 | 4.973077 | 0.00778188 | 0.02450555 | -0.1280168 | 2.030999 | 7952.906 |  | 37.00079 | 409.818
5¦29 | 1843.077 | 5615.485 | 5615.482 | 5.615483 | 63.09573 | 396.4421 | 0.06884066 | 4.965928 | 0.004985148 | 0.01976323 | -0.1286478 | 2.031 | 14164.7 |  | 37.0007 | 410.918
5¦30 | 1843.947 | 2417.23 | 2416.856 | 42.53756 | 79.43284 | 499.0912 | 1.422858 | 4.956078 | 0.002922103 | 0.01458396 | -0.130124 | 2.031 | 4843.264 |  | 37.00088 | 411.788
5¦31 | 1844.637 | 16274.72 | 16250.5 | 887.489 | 100 | 628.3185 | 0.5297898 | 4.944232 | 0.0019768 | 0.0124206 | -0.1297841 | 2.031 | 25902.02 |  | 37.00118 | 412.4779