## Table p. 1
| t in s | t_seg in s | G' in Pa | G'' in Pa | f in Hz | omega in rad/s | tan(delta) in - | Tau in Pa | Gamma in % | GP in 1/s
1-1 | 95.8 | 16 | 1750 | 976 | 1 | 6.28 | 0.56 | 0.12 | 0.00578 | 0.000363
1-2 | 112 | 32 | 1950 | 216 | 1 | 6.28 | 0.11 | 0.17 | 0.00888 | 0.000558
1-3 | 128 | 48 | 1950 | 188 | 1 | 6.28 | 0.0965 | 0.25 | 0.013 | 0.000818
1-4 | 144 | 64 | 1960 | 190 | 1 | 6.28 | 0.0969 | 0.37 | 0.0189 | 0.00118
1-5 | 160 | 80 | 1920 | 185 | 1 | 6.28 | 0.0965 | 0.54 | 0.0281 | 0.00176
1-6 | 176 | 95.9 | 1920 | 186 | 1 | 6.28 | 0.0969 | 0.78 | 0.0409 | 0.00257
1-7 | 192 | 112 | 1930 | 182 | 1 | 6.28 | 0.0943 | 1.14 | 0.0593 | 0.00373
1-8 | 208 | 128 | 1930 | 184 | 1 | 6.28 | 0.0957 | 1.66 | 0.0865 | 0.00544
1-9 | 224 | 144 | 1920 | 185 | 1 | 6.28 | 0.0963 | 2.42 | 0.13 | 0.00794
1-10 | 240 | 160 | 1920 | 184 | 1 | 6.28 | 0.0961 | 3.52 | 0.18 | 0.0116
1-11 | 256 | 176 | 1920 | 185 | 1 | 6.28 | 0.096 | 5.13 | 0.27 | 0.0169
1-12 | 272 | 192 | 1940 | 186 | 1 | 6.28 | 0.096 | 7.48 | 0.39 | 0.0244
1-13 | 288 | 208 | 1980 | 190 | 1 | 6.28 | 0.0959 | 10.9 | 0.55 | 0.0347
1-14 | 304 | 224 | 2010 | 194 | 1 | 6.28 | 0.0965 | 15.9 | 0.79 | 0.0498
1-15 | 320 | 240 | 2020 | 196 | 1 | 6.28 | 0.0973 | 23.1 | 1.15 | 0.0724
1-16 | 336 | 256 | 2000 | 198 | 1 | 6.28 | 0.0986 | 33.7 | 1.69 | 0.11
1-17 | 352 | 272 | 2000 | 202 | 1 | 6.28 | 0.1 | 49.2 | 2.47 | 0.16
1-18 | 368 | 288 | 1980 | 210 | 1 | 6.28 | 0.11 | 71.6 | 3.62 | 0.23
1-19 | 384 | 304 | 1950 | 226 | 1 | 6.28 | 0.12 | 104 | 5.35 | 0.34
1-20 | 400 | 320 | 1900 | 248 | 1 | 6.28 | 0.13 | 152 | 8.03 | 0.5
1-21 | 416 | 336 | 1790 | 291 | 1 | 6.28 | 0.16 | 222 | 12.4 | 0.78
1-22 | 432 | 352 | 1570 | 360 | 1 | 6.28 | 0.23 | 323 | 20.3 | 1.27
1-23 | 448 | 368 | 964 | 466 | 1 | 6.28 | 0.49 | 471 | 44.7 | 2.81
1-24 | 464 | 384 | 0.18 | 30.1 | 1 | 6.28 | 179 | 686 | 1860 | 117
1-25 | 480 | 400 | 0.16 | 9.06 | 1 | 6.28 | 56.9 | 1000 | 4570 | 287