## _10_0WSt_kCar_temperatureSweeps
SegIndex | t in s | t_seg in s | G' in Pa | G" in Pa | f in Hz | ω in rad/s | tan(δ) in - | τ in Pa | ɣ in % | ɣ̇ in 1/s | Fn in N | h in mm | ¦η*¦ in mPas | η in mPas | T in °C
1¦1 | 8.765 | 1.04 | 0 | 0 | 0 | 0 | 0 | 0 | -1.064911 | -0.001066999 | 0.02840443 | 72.10688 | 0 | 0 | 4.999475
1¦2 | 9.795 | 2.07 | 0 | 0 | 0 | 0 | 0 | 0 | -1.186231 | -0.001189592 | 0.02821724 | 69.55968 | 0 | 0 | 4.999475
1¦3 | 10.83 | 3.105 | 0 | 0 | 0 | 0 | 0 | 0 | -1.308464 | -0.001205031 | 0.0262252 | 66.99883 | 0 | 0 | 4.999506
1¦4 | 11.865 | 4.14 | 0 | 0 | 0 | 0 | 0 | 0 | -1.430418 | -0.001241301 | 0.02812267 | 64.43853 | 0 | 0 | 4.999506
1¦5 | 12.9 | 5.175 | 0 | 0 | 0 | 0 | 0 | 0 | -1.551325 | -0.001258789 | 0.02967317 | 61.87788 | 0 | 0 | 4.999506
1¦6 | 13.935 | 6.210001 | 0 | 0 | 0 | 0 | 0 | 0 | -1.671833 | -0.001250878 | 0.02750702 | 59.31688 | 0 | 0 | 4.999506
1¦7 | 14.97 | 7.245 | 0 | 0 | 0 | 0 | 0 | 0 | -1.791472 | -0.001240603 | 0.02533949 | 56.75603 | 0 | 0 | 4.999567
1¦8 | 16.005 | 8.279999 | 0 | 0 | 0 | 0 | 0 | 0 | -1.911317 | -0.001211007 | 0.0262915 | 54.19483 | 0 | 0 | 4.999597
1¦9 | 17.04 | 9.315001 | 0 | 0 | 0 | 0 | 0 | 0 | -2.030425 | -0.00117322 | 0.02659492 | 51.63378 | 0 | 0 | 4.999658
1¦10 | 18.075 | 10.35 | 0 | 0 | 0 | 0 | 0 | 0 | -2.14915 | -0.001147153 | 0.02520968 | 49.07223 | 0 | 0 | 4.999689
1¦11 | 19.11 | 11.385 | 0 | 0 | 0 | 0 | 0 | 0 | -2.267963 | -0.001123444 | 0.02244283 | 46.51123 | 0 | 0 | 4.999689
1¦12 | 20.14 | 12.415 | 0 | 0 | 0 | 0 | 0 | 0 | -2.387647 | -0.001121564 | 0.02094728 | 43.96223 | 0 | 0 | 4.999719
1¦13 | 21.175 | 13.45 | 0 | 0 | 0 | 0 | 0 | 0 | -2.505959 | -0.001136405 | 0.0265255 | 41.40138 | 0 | 0 | 4.999719
1¦14 | 22.21 | 14.485 | 0 | 0 | 0 | 0 | 0 | 0 | -2.624064 | -0.001176141 | 0.0244140625 | 38.84073 | 0 | 0 | 4.999719
1¦15 | 23.245 | 15.52 | 0 | 0 | 0 | 0 | 0 | 0 | -2.74214 | -0.00117192 | 0.02304013 | 36.28022 | 0 | 0 | 4.99975
1¦16 | 24.28 | 16.555 | 0 | 0 | 0 | 0 | 0 | 0 | -2.85861 | -0.001160552 | 0.02225225 | 33.72002 | 0 | 0 | 4.99975
1¦17 | 25.315 | 17.59 | 0 | 0 | 0 | 0 | 0 | 0 | -2.972838 | -0.001170739 | 0.02347189 | 31.15913 | 0 | 0 | 4.99975
1¦18 | 26.35 | 18.625 | 0 | 0 | 0 | 0 | 0 | 0 | -3.084441 | -0.001162736 | 0.02476964 | 28.59852 | 0 | 0 | 4.99975
1¦19 | 27.385 | 19.66 | 0 | 0 | 0 | 0 | 0 | 0 | -3.195589 | -0.001115217 | 0.0220976 | 26.03822 | 0 | 0 | 4.99975
1¦20 | 28.42 | 20.695 | 0 | 0 | 0 | 0 | 0 | 0 | -3.306795 | -0.001091563 | 0.01768971 | 23.47752 | 0 | 0 | 4.99978
1¦21 | 29.455 | 21.73 | 0 | 0 | 0 | 0 | 0 | 0 | -3.415686 | -0.001065254 | 0.01931039 | 20.91677 | 0 | 0 | 4.999811
1¦22 | 30.485 | 22.76 | 0 | 0 | 0 | 0 | 0 | 0 | -3.524518 | -0.001023541 | 0.02179589 | 18.36632 | 0 | 0 | 4.999811
1¦23 | 31.52 | 23.795 | 0 | 0 | 0 | 0 | 0 | 0 | -3.632982 | -0.0009877498 | 0.02389901 | 15.80562 | 0 | 0 | 4.999811
1¦24 | 32.555 | 24.83 | 0 | 0 | 0 | 0 | 0 | 0 | -3.740251 | -0.001022265 | 0.02258907 | 13.24452 | 0 | 0 | 4.999841
1¦25 | 33.59 | 25.865 | 0 | 0 | 0 | 0 | 0 | 0 | -3.844882 | -0.0009807955 | 0.01996934 | 10.68372 | 0 | 0 | 4.999872
1¦26 | 34.625 | 26.9 | 0 | 0 | 0 | 0 | 0 | 0 | -3.947625 | -0.001017389 | 0.02462742 | 8.123072 | 0 | 0 | 4.999902
1¦27 | 35.66 | 27.935 | 0 | 0 | 0 | 0 | 0 | 0 | -4.048054 | -0.0009944568 | 0.02910772 | 5.562521 | 0 | 0 | 4.999933
1¦28 | 36.695 | 28.97 | 0 | 0 | 0 | 0 | 0 | 0 | -4.146021 | -0.0009912265 | 0.02788395 | 3.00192 | 0 | 0 | 4.999933
1¦29 | 37.425 | 29.7 | 0 | 0 | 0 | 0 | 0 | 0 | -4.181905 | -0.002882281 | 1.214405 | 1.19652 | 0 | 0 | 4.999963
2¦1 | 236.532 | 183.012 | 0 | 0 | 0 | 0 | 0 | 176.329 | 181498.6 | 10.16561 | 0.05571124 | 1.013274 | 0 | 17345.64 | 5.000482
2¦2 | 419.545 | 366.025 | 0 | 0 | 0 | 0 | 0 | 65.02691 | 370445.9 | 10.22037 | 0.03850165 | 1.007008 | 0 | 6362.483 | 10.55453
2¦3 | 602.557 | 549.037 | 0 | 0 | 0 | 0 | 0 | 50.6144 | 559939.2 | 10.28589 | 0.02434009 | 1.000845 | 0 | 4920.758 | 16.11114
2¦4 | 785.569 | 732.049 | 0 | 0 | 0 | 0 | 0 | 45.16399 | 751725.7 | 10.35077 | 0.01601741 | 0.9946723 | 0 | 4363.346 | 21.66689
2¦5 | 968.581 | 915.061 | 0 | 0 | 0 | 0 | 0 | 40.86771 | 945898.2 | 10.41618 | -0.0038453 | 0.9884239 | 0 | 3923.483 | 27.22369
2¦6 | 1151.593 | 1098.073 | 0 | 0 | 0 | 0 | 0 | 34.43164 | 1142583.3 | 10.48 | -0.008894399 | 0.9823097 | 0 | 3285.464 | 32.77709
2¦7 | 1334.605 | 1281.085 | 0 | 0 | 0 | 0 | 0 | 25.42081 | 1341588.5 | 10.54744 | -0.01814683 | 0.9761468 | 0 | 2410.141 | 38.3341
2¦8 | 1517.617 | 1464.097 | 0 | 0 | 0 | 0 | 0 | 21.73787 | 1543162.2 | 10.6137 | -0.03036579 | 0.9700413 | 0 | 2048.095 | 43.88662
2¦9 | 1700.629 | 1647.109 | 0 | 0 | 0 | 0 | 0 | 18.80459 | 1747193.75 | 10.68039 | -0.03143395 | 0.9639276 | 0 | 1760.665 | 49.44378
2¦10 | 1883.642 | 1830.122 | 0 | 0 | 0 | 0 | 0 | 18.49649 | 1953825.8 | 10.74818 | -0.06781257 | 0.9578129 | 0 | 1720.895 | 55.00137